## Table S1
Table S1 | The comprehensive nanotoxicity dataset collected through SUNSHINE project and quantum dot (QD) data with corresponding references
Cell-identification = Cell line
Core | Doping | Doping Ratio(%) | Shell | Coating and Modification(Ligand and Surface modification chemical) | Coating - mf | Diameter(nm) | Cell-anatomical-type | Cell-identification | Cell-source-species | Cell-origin | Cell-tissue-organ-origin | pIC50 | Reference
CdSe |  |  | No-shell | MUA | C11H22O2S | 3.37 | Epithelial | NHBE | Human | Primary | Bronchial-tracheal | 6.182438834 | Oh, E et al., Nature nanotechnology 11 (2016), 479-486.
CdSe |  |  | No-shell | AUT | C11H24S | 3.37 | Epithelial | NHBE | Human | Primary | Bronchial-tracheal | 7.250970191 | Oh, E et al., Nature nanotechnology 11 (2016), 479-486.
CdSe |  |  | No-shell | AUT | C11H24S | 4.98 | Epithelial | NHBE | Human | Primary | Bronchial-tracheal | 8.520115155 | Oh, E et al., Nature nanotechnology 11 (2016), 479-486.
CdSe |  |  | No-shell | AUT | C11H24S | 9.48 | Epithelial | NHBE | Human | Primary | Bronchial-tracheal | 8.825487033 | Oh, E et al., Nature nanotechnology 11 (2016), 479-486.
CdSe |  |  | ZnS | TGA | C2H4O2S | 2.1 | Epithelial | SH-SY5Y | Human | Cell-line | Bone-Marrow | 5.295625197 | Oh, E et al., Nature nanotechnology 11 (2016), 479-486.
CdSe |  |  | ZnS | TGA | C2H4O2S | 6.3 | Epithelial | SH-SY5Y | Human | Cell-line | Bone-Marrow | 6.710940646 | Oh, E et al., Nature nanotechnology 11 (2016), 479-486.
CdSe |  |  | No-shell | Hexadecylamine/Lipid-PEG/Doxorubicin | C16H35N/CH3(CH2)nCOOH/C2H5O2/C27H29NO11 | 2.2 | Epithelial | HeLa | Human | Cell-line | Cervix | 6.581059683 | Oh, E et al., Nature nanotechnology 11 (2016), 479-486.
CdSe |  |  | No-shell | MAA | C2H4O2S | 3.5 | Fibroblast-neuroblast | IMR | Human | Cell-line | Brain | 6.647817482 | Oh, E et al., Nature nanotechnology 11 (2016), 479-486.
CdSe |  |  | ZnS | PEG-Amine | C2H7ON | 9 | Fibroblast | bovine-corneal-fibroblasts | Cow | Primary | Eye | 7.522878745 | Oh, E et al., Nature nanotechnology 11 (2016), 479-486.
CdSe |  |  | No-shell | Sodium-citrate | Na3C6H5O7 | 2.5 | Epithelial | Caco-2 | Human | Cell-line | Colon | 5.958607315 | Oh, E et al., Nature nanotechnology 11 (2016), 479-486.
CdSe |  |  | No-shell | Sodium-citrate | Na3C6H5O7 | 1.5 | Epithelial | Caco-2 | Human | Cell-line | Colon | 5.920818754 | Oh, E et al., Nature nanotechnology 11 (2016), 479-486.
CdSe |  |  | ZnS | MUA | C11H22O2S | 6.3 | Epithelial | HeLa | Human | Cell-line | Cervix | 6.313000638 | Oh, E et al., Nature nanotechnology 11 (2016), 479-486.
CdSe |  |  | ZnS | MUA | C11H22O2S | 4.6 | Epithelial | HeLa | Human | Cell-line | Cervix | 5.967927603 | Oh, E et al., Nature nanotechnology 11 (2016), 479-486.
CdSe |  |  | ZnS | MUA | C11H22O2S | 3.01 | Epithelial | HeLa | Human | Cell-line | Cervix | 5.40614545 | Oh, E et al., Nature nanotechnology 11 (2016), 479-486.
CdSe |  |  | ZnS | MUA | C11H22O2S | 6.3 | Hepatocyte | Primary-human-hepatocyte | Human | Primary | Liver | 6.136909379 | Oh, E et al., Nature nanotechnology 11 (2016), 479-486.
CdSe |  |  | ZnS | MUA | C11H22O2S | 4.6 | Hepatocyte | Primary-human-hepatocyte | Human | Primary | Liver | 5.666897607 | Oh, E et al., Nature nanotechnology 11 (2016), 479-486.
CdSe |  |  | ZnS | MUA | C11H22O2S | 3.01 | Hepatocyte | Primary-human-hepatocyte | Human | Primary | Liver | 5.40614545 | Oh, E et al., Nature nanotechnology 11 (2016), 479-486.
CdSe |  |  | ZnS | MUA | C11H22O2S | 6.3 | Epithelial | Vero | Monkey | Cell-line | Kidney | 6.370992585 | Oh, E et al., Nature nanotechnology 11 (2016), 479-486.
CdSe |  |  | ZnS | LipoicAcid/LipoicAcid | C8H14O2S2/C8H13O2S2 | 3.01 | Epithelial | HEK293 | Human | Cell-line | Embryonic-kidney | 6.756961951 | Oh, E et al., Nature nanotechnology 11 (2016), 479-486.
CdSe |  |  | No-shell | MAA | C2H4O2S | 3.6 | Hepatocyte | Hepatocyte | Rat | Primary | Liver | 5.165794291 | Oh, E et al., Nature nanotechnology 11 (2016), 479-486.
CdSe |  |  | CdS | PMAO | C22H38O3 | 7.5 | Epithelial | SK-BR-3 | Human | Cell-line | Breast | 7.15490196 | Oh, E et al., Nature nanotechnology 11 (2016), 479-486.
CdSe |  |  | ZnS | TOPO-GA/Gum-Arabic | C24H51OP/C12H36 | 3.86 | Fibroblast | BALB/3T3 | Mouse | Cell-line | Embryo | 9.508638306 | Oh, E et al., Nature nanotechnology 11 (2016), 479-486.
CdSe |  |  | ZnS | PAMAM-C12 | C27H56N2O/C12 | 4.5 | Lymphoblast | Jurkat | Human | Cell-line | Blood | 6.795880017 | Oh, E et al., Nature nanotechnology 11 (2016), 479-486.
CdSe |  |  | ZnS | PAMAM-C12 | C27H56N2O/C12 | 4.5 | Leukocyte | K562 | Human | Cell-line | Blood | 6.769551079 | Oh, E et al., Nature nanotechnology 11 (2016), 479-486.
CdSe |  |  | ZnS | PAMAM-C12 | C27H56N2O/C12 | 4.5 | Epithelial | A549 | Human | Cell-line | Lung | 6.756961951 | Oh, E et al., Nature nanotechnology 11 (2016), 479-486.
CdSe |  |  | ZnS | PAMAM-C12 | C27H56N2O/C12 | 4.5 | Epithelial | HeLa | Human | Cell-line | Cervix | 6.787812396 | Oh, E et al., Nature nanotechnology 11 (2016), 479-486.
CdTe |  |  | No-shell | MSA | C4H6O4S | 3.36 | Endothelial | HUVEC | Human | Primary | Umbilical-Vein | 6.544706516 | Oh, E et al., Nature nanotechnology 11 (2016), 479-486.
CdTe |  |  | No-shell | Thioglycerol | C3H8O2S | 3.5 | Epithelial | SPCA1 | Human | Cell-line | Lung | 5.898922813 | Oh, E et al., Nature nanotechnology 11 (2016), 479-486.
CdTe |  |  | No-shell | HPG7 | C3H5O2 | 3.5 | Epithelial | SPCA1 | Human | Cell-line | Lung | 5.199952808 | Oh, E et al., Nature nanotechnology 11 (2016), 479-486.
CdTe |  |  | No-shell | HPG28 | C3H5O2 | 3.5 | Epithelial | SPCA1 | Human | Cell-line | Lung | 4.898922813 | Oh, E et al., Nature nanotechnology 11 (2016), 479-486.
CdTe |  |  | No-shell | HPG62 | C3H5O2 | 3.5 | Epithelial | SPCA1 | Human | Cell-line | Lung | 5.199952808 | Oh, E et al., Nature nanotechnology 11 (2016), 479-486.
CdTe |  |  | No-shell | MPA | C3H6O2S | 3.4 | Fibroblast | NIH/3T3 | Mouse | Cell-line | Embryo | 8.698970004 | Oh, E et al., Nature nanotechnology 11 (2016), 479-486.
CdTe |  |  | No-shell | MPA | C3H6O2S | 2.643737747 | Epithelial | MCF-7 | Human | Cell-line | Breast | 7.2323438 | Oh, E et al., Nature nanotechnology 11 (2016), 479-486.
CdTe |  |  | No-shell | MPA-TSA/TrichostatinA | C3H6O2S/C17H22N2O3/C17H22N2O3 | 2.643737747 | Epithelial | MCF-7 | Human | Cell-line | Breast | 6.755222545 | Oh, E et al., Nature nanotechnology 11 (2016), 479-486.
CdTe |  |  | No-shell | MPA | C3H6O2S | 4.7 | Endothelial | Cancer-Stem-Cell/FEMX-1 | Human | Cell-line | Lymph-node | 6.584042249 | Oh, E et al., Nature nanotechnology 11 (2016), 479-486.
CdTe |  |  | No-shell | Cysteine/Cysteine | C3H7NO2S/C3H7NO2S | 2.5 | Epithelial | PANC-1 | Human | Cell-line | Pancreas | 5.858478714 | Oh, E et al., Nature nanotechnology 11 (2016), 479-486.
CdTe |  |  | ZnS | MEA | C2H7NS | 3.6 | Epithelial | HeLa | Human | Cell-line | Cervix | 7.187086643 | Oh, E et al., Nature nanotechnology 11 (2016), 479-486.
CdTe |  |  | ZnS | MEA | C2H7NS | 4.3 | Epithelial | HeLa | Human | Cell-line | Cervix | 7 | Oh, E et al., Nature nanotechnology 11 (2016), 479-486.
CdTe |  |  | No-shell | MEA | C2H7NS | 3.2 | Epithelial | HeLa | Human | Cell-line | Cervix | 7.397940009 | Oh, E et al., Nature nanotechnology 11 (2016), 479-486.
CdTe |  |  | No-shell | MPA | C3H6O2S | 3.2 | Epithelial | HeLa | Human | Cell-line | Cervix | 7.301029996 | Oh, E et al., Nature nanotechnology 11 (2016), 479-486.
CdTe |  |  | ZnS | MEA | C2H7NS | 3.6 | Epithelial | NIH/3T3 | Human | Cell-line | Embryo | 7.096910013 | Oh, E et al., Nature nanotechnology 11 (2016), 479-486.
CdTe |  |  | ZnS | MEA | C2H7NS | 4.3 | Epithelial | NIH/3T3 | Human | Cell-line | Embryo | 7 | Oh, E et al., Nature nanotechnology 11 (2016), 479-486.
CdTe |  |  | No-shell | MEA | C2H7NS | 3.2 | Epithelial | NIH/3T3 | Human | Cell-line | Embryo | 7.397940009 | Oh, E et al., Nature nanotechnology 11 (2016), 479-486.
CdTe |  |  | No-shell | MPA | C3H6O2S | 3.2 | Epithelial | NIH/3T3 | Human | Cell-line | Embryo | 7.397940009 | Oh, E et al., Nature nanotechnology 11 (2016), 479-486.
CdTe |  |  | ZnS | MEA | C2H7NS | 3.6 | Monocyte-Macrophage | J774 | Mouse | Cell-line | Ascites | 7.124938737 | Oh, E et al., Nature nanotechnology 11 (2016), 479-486.
CdTe |  |  | ZnS | MEA | C2H7NS | 4.3 | Monocyte-Macrophage | J774 | Mouse | Cell-line | Ascites | 7.15490196 | Oh, E et al., Nature nanotechnology 11 (2016), 479-486.
CdTe |  |  | No-shell | MPA | C3H6O2S | 3.2 | Monocyte-Macrophage | J774 | Mouse | Cell-line | Ascites | 7.301029996 | Oh, E et al., Nature nanotechnology 11 (2016), 479-486.
CdTe |  |  | No-shell | MPA | C3H6O2S | 2.69 | Epithelial | PANC-1 | Human | Cell-line | Pancreas | 6.857005515 | Oh, E et al., Nature nanotechnology 11 (2016), 479-486.
CdTe |  |  | No-shell | MPA | C3H6O2S | 2.9 | Epithelial | PANC-1 | Human | Cell-line | Pancreas | 6.808814633 | Oh, E et al., Nature nanotechnology 11 (2016), 479-486.
CdTe |  |  | No-shell | MPA | C3H6O2S | 3 | Epithelial | PANC-1 | Human | Cell-line | Pancreas | 6.698082444 | Oh, E et al., Nature nanotechnology 11 (2016), 479-486.
CdTe |  |  | No-shell | MPA | C3H6O2S | 3.2 | Epithelial | PANC-1 | Human | Cell-line | Pancreas | 6.685258602 | Oh, E et al., Nature nanotechnology 11 (2016), 479-486.
CdTe |  |  | No-shell | MPA | C3H6O2S | 3.32 | Epithelial | PANC-1 | Human | Cell-line | Pancreas | 6.654041672 | Oh, E et al., Nature nanotechnology 11 (2016), 479-486.
CdTe |  |  | No-shell | Cysteine/Cysteine | C3H7NO2S/C3H7NO2S | 2.71 | Epithelial | PANC-1 | Human | Cell-line | Pancreas | 6.468716539 | Oh, E et al., Nature nanotechnology 11 (2016), 479-486.
CdTe |  |  | No-shell | TGA | C2H4O2S | 2.6 | Fibroblast | MG-63 | Human | Cell-line | Bone | 9.397940009 | Oh, E et al., Nature nanotechnology 11 (2016), 479-486.
CdTe |  |  | CdS | PAA | C3H4O2 | 5 | Hemocyte | Mussel-Hemocytes | Mussel | Primary | Immune-system | 5.52671028 | Oh, E et al., Nature nanotechnology 11 (2016), 479-486.
CdTe |  |  | CdS | PAA | C3H4O2 | 5 | Leukocyte | Trout-Leukocytes | Fish | Primary | Blood | 5.437327223 | Oh, E et al., Nature nanotechnology 11 (2016), 479-486.
CdTe |  |  | CdS | PAA | C3H4O2 | 5 | Leukocyte | Mouse-Leukocytes | Mouse | Primary | Blood | 5.312996316 | Oh, E et al., Nature nanotechnology 11 (2016), 479-486.
CdTe |  |  | CdS | PAA | C3H4O2 | 5 | Monocyte | Human-Monocytes | Human | Primary | Blood | 5.955173531 | Oh, E et al., Nature nanotechnology 11 (2016), 479-486.
CdTe |  |  | No-shell | CYST | C2H7NS | 2.64 | Hepatocyte | Trout-Hepatocytes | Fish | Primary | Liver | 5.355439201 | Oh, E et al., Nature nanotechnology 11 (2016), 479-486.
CdTe |  |  | No-shell | MPA | C3H6O2S | 3.4 | Epithelial | Zebrafish-LiverCell | Fish | Primary | Liver | 6.331614083 | Oh, E et al., Nature nanotechnology 11 (2016), 479-486.
CdSe |  |  | ZnS | MPA | C3H6O2S | 4.4 | Epithelial | Zebrafish-LiverCell | Fish | Primary | Liver | 5.499763525 | Oh, E et al., Nature nanotechnology 11 (2016), 479-486.
CdSe |  |  | ZnS | MPA | C3H6O2S | 3.4 | Epithelial | Zebrafish-LiverCell | Fish | Primary | Liver | 5.877129077 | Oh, E et al., Nature nanotechnology 11 (2016), 479-486.
CdSe |  |  | No-shell | MAA | C2H4O2S | 3 | Fibroblast | COS | Monkey | Cell-line | Kidney | 6.839027369 | Oh, E et al., Nature nanotechnology 11 (2016), 479-486.
CdTe |  |  | CdS | CYST | C2H7NS | 4 | Epithelial | HeLa | Human | Cell-line | Cervix | 4.356547324 | Oh, E et al., Nature nanotechnology 11 (2016), 479-486.
CdTe |  |  | CdS | TGA/MPS | C2H4O2S/C6H16O3SSi | 4 | Epithelial | HeLa | Human | Cell-line | Cervix | 3.829738285 | Oh, E et al., Nature nanotechnology 11 (2016), 479-486.
CdTe |  |  | CdS | TGA-CYST | C2H4O2S/C2H7NS | 4 | Epithelial | HeLa | Human | Cell-line | Cervix | 4.698970004 | Oh, E et al., Nature nanotechnology 11 (2016), 479-486.
CdTe |  |  | CdS | APTES | C9H23NO3Si | 4 | Epithelial | HeLa | Human | Cell-line | Cervix | 3.982966661 | Oh, E et al., Nature nanotechnology 11 (2016), 479-486.
CdSe |  |  | ZnS | PEG-Amine | C2H7ON | 6.478 | Epithelial | HeLa | Human | Cell-line | Cervix | 7.522878745 | Oh, E et al., Nature nanotechnology 11 (2016), 479-486.
CdSe |  |  | CdS | PEG-Amine | C2H7ON | 14.5 | Epithelial | HeLa | Human | Cell-line | Cervix | 7.522878745 | Oh, E et al., Nature nanotechnology 11 (2016), 479-486.
CdSeTe |  |  | CdS | Lipid-PEG/Doxorubicin | CH3(CH2)nCOOH/C2H5O2/C27H29NO11 | 8 | Epithelial | PANC-1 | Human | Cell-line | Pancreas | 6.974023076 | Oh, E et al., Nature nanotechnology 11 (2016), 479-486.
CdSe |  |  | CdS/ZnCdS/ZnS | MPA | C3H6O2S | 8.9 | Epithelial | MDCK2 | Dog | Cell-line | Kidney | 4.522878745 | Oh, E et al., Nature nanotechnology 11 (2016), 479-486.
CdSe |  |  | No-shell | CYST | C2H7NS | 2.82 | Epithelial | NHBE | Human | Primary | Bronchial-tracheal | 5.700418983 | Oh, E et al., Nature nanotechnology 11 (2016), 479-486.
CdSe |  |  | ZnS | PAA-Oleylamine | C3H4O2/C18H37N | 5 | Fibroblast | NIH/3T3 | Mouse | Cell-line | Embryo | 7.698970004 | Oh, E et al., Nature nanotechnology 11 (2016), 479-486.
CdSe |  |  | ZnS | Polyacrylamide | C3H5NO | 5 | Fibroblast | NIH/3T3 | Mouse | Cell-line | Embryo | 8 | Oh, E et al., Nature nanotechnology 11 (2016), 479-486.
CdSe |  |  | ZnS | Polyacrylamide-Oleylacid | C3H5NO/C18H34O2 | 5 | Fibroblast | NIH/3T3 | Mouse | Cell-line | Embryo | 8 | Oh, E et al., Nature nanotechnology 11 (2016), 479-486.
CdSe |  |  | ZnS | PAA-PEG-Oleylamine | C3H4O2/C2H5O2/C18H37N | 5 | Fibroblast | NIH/3T3 | Mouse | Cell-line | Embryo | 7.602059991 | Oh, E et al., Nature nanotechnology 11 (2016), 479-486.
CdSe |  |  | ZnS | PAA-Oleylamine | C3H4O2/C18H37N | 5 | Epithelial | HepG2 | Human | Cell-line | Liver | 7.602059991 | Oh, E et al., Nature nanotechnology 11 (2016), 479-486.
CdSe |  |  | ZnS | Polyacrylamide | C3H5NO | 5 | Epithelial | HepG2 | Human | Cell-line | Liver | 7.823908741 | Oh, E et al., Nature nanotechnology 11 (2016), 479-486.
CdSe |  |  | ZnS | PAA-PEG-amine | C3H4O2/C2H7ON | 5 | Epithelial | HepG2 | Human | Cell-line | Liver | 7.096910013 | Oh, E et al., Nature nanotechnology 11 (2016), 479-486.
CdSe |  |  | ZnS | PAA-PEG-Oleylamine | C3H4O2/C2H5O2/C18H37N | 5 | Epithelial | HepG2 | Human | Cell-line | Liver | 8 | Oh, E et al., Nature nanotechnology 11 (2016), 479-486.
CdSe |  |  | No-shell | Mercaptoethanol | C2H6OS | 3 | Epithelial | A549 | Human | Cell-line | Lung | 5.030912895 | Oh, E et al., Nature nanotechnology 11 (2016), 479-486.
CdSe |  |  | No-shell | Mercaptoethanol | C2H6OS | 3 | Epithelial | HeLa | Human | Cell-line | Cervix | 5.2861854 | Oh, E et al., Nature nanotechnology 11 (2016), 479-486.
CdSe |  |  | ZnS | CD | C36H60O30 | 3.8 | Epithelial | HepG2 | Human | Cell-line | Liver | 7.431798276 | Oh, E et al., Nature nanotechnology 11 (2016), 479-486.
CdSe |  |  | ZnS | CD-Man | C36H60O30/C6H12O6 | 3.8 | Epithelial | HepG2 | Human | Cell-line | Liver | 7.346787486 | Oh, E et al., Nature nanotechnology 11 (2016), 479-486.
CdSe |  |  | ZnS | CD-Gal | C36H60O30/C6H12O6 | 3.8 | Epithelial | HepG2 | Human | Cell-line | Liver | 7.346787486 | Oh, E et al., Nature nanotechnology 11 (2016), 479-486.
CdSe |  |  | ZnS | PEG | C2H5O2 | 3.8 | Epithelial | HepG2 | Human | Cell-line | Liver | 7.30980392 | Oh, E et al., Nature nanotechnology 11 (2016), 479-486.
CdSe |  |  | ZnS | DHLA-PEG | C8H16O2S2/C2H5O2 | 4 | Epithelial | HEK293 | Human | Cell-line | Embryonic-kidney | 6.522878745 | Oh, E et al., Nature nanotechnology 11 (2016), 479-486.
CdSe |  |  | ZnS | DHLA-PEG | C8H16O2S2/C2H5O2 | 4 | Monocyte | THP-1 | Human | Cell-line | Blood | 6.397940009 | Oh, E et al., Nature nanotechnology 11 (2016), 479-486.
CdSe |  |  | No-shell | PMAL-PEI | C19H36O3N2/C2H5N | 5.5 | Epithelial | U251 | Human | Cell-line | Brain | 7.795880017 | Oh, E et al., Nature nanotechnology 11 (2016), 479-486.
CdTe |  |  | CdS | MSA | C4H6O4S | 3.4 | Epithelial | HEK293 | Human | Cell-line | Embryonic-kidney | 5.255994117 | Oh, E et al., Nature nanotechnology 11 (2016), 479-486.
CdTe |  |  | CdS | MSA | C4H6O4S | 2.2 | Epithelial | HEK293 | Human | Cell-line | Embryonic-kidney | 5.142882818 | Oh, E et al., Nature nanotechnology 11 (2016), 479-486.
CdSeTe |  |  | ZnS | PEG-Amine | C2H7ON | 4.3 | Monocyte-Macrophage | J774 | Mouse | Cell-line | Ascites | 7.096910013 | Oh, E et al., Nature nanotechnology 11 (2016), 479-486.
CdSe |  |  | ZnS | MPA | C3H6O2S | 5 | Neuronal | PC12 | Rat | Cell-line | Adrenal-gland | 8.301029996 | Oh, E et al., Nature nanotechnology 11 (2016), 479-486.
CdSe |  |  | ZnS | MPA/Dopamine | C3H6O2S/C8H11NO2 | 5 | Neuronal | PC12 | Rat | Cell-line | Adrenal-gland | 8.301029996 | Oh, E et al., Nature nanotechnology 11 (2016), 479-486.
CdSe |  |  | CdS/ZnS | PEI | C2H5N | 6.5 | Epithelial | HeLa | Human | Cell-line | Cervix | 9 | Oh, E et al., Nature nanotechnology 11 (2016), 479-486.
CdSe |  |  | CdS/ZnS | PEI-PEG | C2H5N/C2H5O2 | 6.5 | Epithelial | HeLa | Human | Cell-line | Cervix | 9 | Oh, E et al., Nature nanotechnology 11 (2016), 479-486.
CdS |  |  | No-shell | TP | C22H32O3 | 6 | Fibroblast | CHL | Hamster | Cell-line | Lung | 7.21325974 | Oh, E et al., Nature nanotechnology 11 (2016), 479-486.
CdS |  |  | No-shell | TP-NAC/NAC | C22H32O3/C5H9NO3S/C5H9NO3S | 6 | Fibroblast | CHL | Hamster | Cell-line | Lung | 7.21325974 | Oh, E et al., Nature nanotechnology 11 (2016), 479-486.
CdSe |  |  | ZnS | MAA-FA/FolicAcid | C2H4O2S/C19H19N7O6/C19H19N7O6 | 5 | Epithelial | KB | Human | Cell-line | Cervix | 6.823908741 | Oh, E et al., Nature nanotechnology 11 (2016), 479-486.
CdSe |  |  | ZnS | PEG-Amine-FA/FolicAcid | C2H7ON/C19H19N7O6/C19H19N7O6 | 5 | Epithelial | KB | Human | Cell-line | Cervix | 5.823908741 | Oh, E et al., Nature nanotechnology 11 (2016), 479-486.
CdSe |  |  | No-shell | CD-Arg/Arginine | C36H60O30/C6H14N4O2/C6H14N4O2 | 3.364485981 | Epithelial | SH-SY5Y | Human | Cell-line | Bone-Marrow | 6.449258387 | Oh, E et al., Nature nanotechnology 11 (2016), 479-486.
CdSe |  |  | No-shell | CD-Arg/Arginine | C36H60O30/C6H14N4O2/C6H14N4O2 | 3.364485981 | Endothelial | ECV304 | Human | Cell-line | Bladder | 5.847198396 | Oh, E et al., Nature nanotechnology 11 (2016), 479-486.
CdSe |  |  | No-shell | CD-Arg/Arginine | C36H60O30/C6H14N4O2/C6H14N4O2 | 3.364485981 | Epithelial | HeLa | Human | Cell-line | Cervix | 6.148228392 | Oh, E et al., Nature nanotechnology 11 (2016), 479-486.
CdSe |  |  | CdS | CD-Arg/Arginine | C36H60O30/C6H14N4O2/C6H14N4O2 | 4.545454545 | Epithelial | SH-SY5Y | Human | Cell-line | Bone-Marrow | 6.786649953 | Oh, E et al., Nature nanotechnology 11 (2016), 479-486.
CdSe |  |  | CdS | CD-Arg/Arginine | C36H60O30/C6H14N4O2/C6H14N4O2 | 4.545454545 | Endothelial | ECV304 | Human | Cell-line | Bladder | 6.184589961 | Oh, E et al., Nature nanotechnology 11 (2016), 479-486.
CdSe |  |  | CdS | CD-Arg/Arginine | C36H60O30/C6H14N4O2/C6H14N4O2 | 4.545454545 | Epithelial | HeLa | Human | Cell-line | Cervix | 6.406438711 | Oh, E et al., Nature nanotechnology 11 (2016), 479-486.
CdSe |  |  | ZnSe | CD-Arg/Arginine | C36H60O30/C6H14N4O2/C6H14N4O2 | 4 | Epithelial | SH-SY5Y | Human | Cell-line | Bone-Marrow | 6.04851343 | Oh, E et al., Nature nanotechnology 11 (2016), 479-486.
CdSe |  |  | ZnSe | CD-Arg/Arginine | C36H60O30/C6H14N4O2/C6H14N4O2 | 4 | Epithelial | HeLa | Human | Cell-line | Cervix | 6.04851343 | Oh, E et al., Nature nanotechnology 11 (2016), 479-486.
CdTe |  |  | No-shell | PLL-PGA/Polylysine | C6H14N2O2/C5H9NO4/C6H12N20 | 6.2 | Monocyte | B-LCL | Human | Cell-line | Blood | 7.307858206 | Oh, E et al., Nature nanotechnology 11 (2016), 479-486.
CdTe |  |  | No-shell | PAH-PSS-PAH | C6/C8H7SO3/C6 | 6.2 | Monocyte | B-LCL | Human | Cell-line | Blood | 8.597892817 | Oh, E et al., Nature nanotechnology 11 (2016), 479-486.
CdTe |  |  | No-shell | Thioglycerol | C3H8O2S | 3 | Epithelial | A549 | Human | Cell-line | Lung | 7 | Oh, E et al., Nature nanotechnology 11 (2016), 479-486.
CdTe |  |  | No-shell | Thioglycerol | C3H8O2S | 3 | Epithelial | H460 | Human | Cell-line | Lung | 6.356547324 | Oh, E et al., Nature nanotechnology 11 (2016), 479-486.
CdTe |  |  | No-shell | Thioglycerol | C3H8O2S | 3 | Hepatocyte | LO2 | Human | Cell-line | Liver | 6.301029996 | Oh, E et al., Nature nanotechnology 11 (2016), 479-486.
CdTe |  |  | No-shell | NAC-Zn-Antioxidant/NAC | C5H9NO3S/Zn/C40H60N2O8/C5H9NO3S | 3.85 | Epithelial | A549 | Human | Cell-line | Lung | 6.602059991 | Oh, E et al., Nature nanotechnology 11 (2016), 479-486.
CdTe |  |  | No-shell | NAC-Antioxidant/NAC | C5H9NO3S/C40H60N2O8/C5H9NO3S | 3.85 | Epithelial | A549 | Human | Cell-line | Lung | 8 | Oh, E et al., Nature nanotechnology 11 (2016), 479-486.
CdTe |  |  | ZnTe | MPA | C3H6O2S | 5 | Fibroblast | L929 | Mouse | Cell-line | Connectivetissue | 5.383764957 | Oh, E et al., Nature nanotechnology 11 (2016), 479-486.
CdTe |  |  | ZnTe | MPA | C3H6O2S | 5.8 | Fibroblast | L929 | Mouse | Cell-line | Connectivetissue | 5.834840383 | Oh, E et al., Nature nanotechnology 11 (2016), 479-486.
CdTe |  |  | ZnTe | MPA | C3H6O2S | 4.6 | Fibroblast | L929 | Mouse | Cell-line | Connectivetissue | 5.276233248 | Oh, E et al., Nature nanotechnology 11 (2016), 479-486.
CdTe |  |  | ZnTe | MPA | C3H6O2S | 5.8 | Epithelial | MCF-7 | Human | Cell-line | Breast | 5.620960563 | Oh, E et al., Nature nanotechnology 11 (2016), 479-486.
CdTe |  |  | ZnTe | MPA | C3H6O2S | 4.6 | Epithelial | MCF-7 | Human | Cell-line | Breast | 5.373143261 | Oh, E et al., Nature nanotechnology 11 (2016), 479-486.
CdTe |  |  | ZnTe | MPA-Paclitaxel/Paclitaxel | C3H6O2S/C47H51NO14/C47H51NO14 | 4.8 | Fibroblast | L929 | Mouse | Cell-line | Connectivetissue | 6.030088872 | Oh, E et al., Nature nanotechnology 11 (2016), 479-486.
CdTe |  |  | ZnTe | MPA-Paclitaxel/Paclitaxel | C3H6O2S/C47H51NO14/C47H51NO14 | 4.8 | Epithelial | MCF-7 | Human | Cell-line | Breast | 5.729058876 | Oh, E et al., Nature nanotechnology 11 (2016), 479-486.
CdTe |  |  | No-shell | NAC/NAC | C5H9NO3S/C5H9NO3S | 2.7 | Epithelial | HK-1 | Human | Cell-line | Nasopharynx | 6.823908741 | Oh, E et al., Nature nanotechnology 11 (2016), 479-486.
CdTe |  |  | CdS | NAC/NAC | C5H9NO3S/C5H9NO3S | 3.5 | Epithelial | HK-1 | Human | Cell-line | Nasopharynx | 6.22184875 | Oh, E et al., Nature nanotechnology 11 (2016), 479-486.
CdTe |  |  | No-shell | MPA | C3H6O2S | 9.4 | Endothelial | HUVEC | Human | Primary | Umbilical-Vein | 6.301029996 | Oh, E et al., Nature nanotechnology 11 (2016), 479-486.
CdSe |  |  | ZnSe/ZnS | GSH/GSH | C10H17N3O6S/C10H17N3O6S | 5.7 | Epithelial | A549 | Human | Cell-line | Lung | 6.602059991 | Oh, E et al., Nature nanotechnology 11 (2016), 479-486.
CdSe |  |  | ZnSe/ZnS | GSH-PEG-COOH | C10H17N3O6S/C2H5O2/CO2H | 5.7 | Epithelial | A549 | Human | Cell-line | Lung | 6.602059991 | Oh, E et al., Nature nanotechnology 11 (2016), 479-486.
CdSe |  |  | ZnS | MAA | C2H4O2S | 6.5 | Epithelial | B16 | Mouse | Cell-line | Skin | 5.494850022 | Oh, E et al., Nature nanotechnology 11 (2016), 479-486.
CdSe |  |  | ZnS | GSH/GSH | C10H17N3O6S/C10H17N3O6S | 5 | Epithelial | HeLa | Human | Cell-line | Cervix | 6.096910013 | Oh, E et al., Nature nanotechnology 11 (2016), 479-486.
CdSe |  |  | No-shell | CD-His/His | C36H60O30/C6H9N3O2/C6H9N3O2 | 4 | Endothelial | ECV304 | Human | Cell-line | Bladder | 6.15368557 | Oh, E et al., Nature nanotechnology 11 (2016), 479-486.
CdSe |  |  | No-shell | CD-Trp/Trp | C36H60O30/C11H12N2O2/C11H12N2O2 | 4.1 | Endothelial | ECV304 | Human | Cell-line | Bladder | 6.224825876 | Oh, E et al., Nature nanotechnology 11 (2016), 479-486.
CdSe |  |  | No-shell | CD-Phe/Phe | C36H60O30/C9H11NO2/C9H11NO2 | 4.1 | Endothelial | ECV304 | Human | Cell-line | Bladder | 6.260524546 | Oh, E et al., Nature nanotechnology 11 (2016), 479-486.
CdSe |  |  | No-shell | CD-Cysteine/Cysteine | C36H60O30/C3H7NO2S/C3H7NO2S | 4.2 | Endothelial | ECV304 | Human | Cell-line | Bladder | 6.438562385 | Oh, E et al., Nature nanotechnology 11 (2016), 479-486.
CdSe |  |  | CdS | CD-His/His | C36H60O30/C6H9N3O2/C6H9N3O2 | 4.9 | Endothelial | ECV304 | Human | Cell-line | Bladder | 6.311146877 | Oh, E et al., Nature nanotechnology 11 (2016), 479-486.
CdSe |  |  | CdS | CD-Trp/Trp | C36H60O30/C11H12N2O2/C11H12N2O2 | 4.9 | Endothelial | ECV304 | Human | Cell-line | Bladder | 6.32894325 | Oh, E et al., Nature nanotechnology 11 (2016), 479-486.
CdSe |  |  | CdS | CD-Phe/Phe | C36H60O30/C9H11NO2/C9H11NO2 | 5 | Endothelial | ECV304 | Human | Cell-line | Bladder | 6.444557401 | Oh, E et al., Nature nanotechnology 11 (2016), 479-486.
CdSe |  |  | CdS | CD-Cysteine/Cysteine | C36H60O30/C3H7NO2S/C3H7NO2S | 5.1 | Endothelial | ECV304 | Human | Cell-line | Bladder | 6.601265218 | Oh, E et al., Nature nanotechnology 11 (2016), 479-486.
CdSe |  |  | No-shell | CD-His/His | C36H60O30/C6H9N3O2/C6H9N3O2 | 4 | Epithelial | SH-SY5Y | Human | Cell-line | Bone-Marrow | 6.260981975 | Oh, E et al., Nature nanotechnology 11 (2016), 479-486.
CdSe |  |  | No-shell | CD-Trp/Trp | C36H60O30/C11H12N2O2/C11H12N2O2 | 4.1 | Epithelial | SH-SY5Y | Human | Cell-line | Bone-Marrow | 6.322475114 | Oh, E et al., Nature nanotechnology 11 (2016), 479-486.
CdSe |  |  | No-shell | CD-Phe/Phe | C36H60O30/C9H11NO2/C9H11NO2 | 4.1 | Epithelial | SH-SY5Y | Human | Cell-line | Bone-Marrow | 6.422727298 | Oh, E et al., Nature nanotechnology 11 (2016), 479-486.
CdSe |  |  | No-shell | CD-Cysteine/Cysteine | C36H60O30/C3H7NO2S/C3H7NO2S | 4.2 | Epithelial | SH-SY5Y | Human | Cell-line | Bone-Marrow | 6.494120586 | Oh, E et al., Nature nanotechnology 11 (2016), 479-486.
CdSe |  |  | CdS | CD-His/His | C36H60O30/C6H9N3O2/C6H9N3O2 | 4.9 | Epithelial | SH-SY5Y | Human | Cell-line | Bone-Marrow | 6.358623947 | Oh, E et al., Nature nanotechnology 11 (2016), 479-486.
CdSe |  |  | CdS | CD-Trp/Trp | C36H60O30/C11H12N2O2/C11H12N2O2 | 4.9 | Epithelial | SH-SY5Y | Human | Cell-line | Bone-Marrow | 6.44030918 | Oh, E et al., Nature nanotechnology 11 (2016), 479-486.
CdSe |  |  | CdS | CD-Phe/Phe | C36H60O30/C9H11NO2/C9H11NO2 | 5 | Epithelial | SH-SY5Y | Human | Cell-line | Bone-Marrow | 6.542484668 | Oh, E et al., Nature nanotechnology 11 (2016), 479-486.
CdSe |  |  | CdS | CD-Cysteine/Cysteine | C36H60O30/C3H7NO2S/C3H7NO2S | 5.1 | Epithelial | SH-SY5Y | Human | Cell-line | Bone-Marrow | 6.749278761 | Oh, E et al., Nature nanotechnology 11 (2016), 479-486.
CdSe |  |  | No-shell | CD-His/His | C36H60O30/C6H9N3O2/C6H9N3O2 | 4 | Epithelial | HeLa | Human | Cell-line | Cervix | 6.389624738 | Oh, E et al., Nature nanotechnology 11 (2016), 479-486.
CdSe |  |  | No-shell | CD-Trp/Trp | C36H60O30/C11H12N2O2/C11H12N2O2 | 4.1 | Epithelial | HeLa | Human | Cell-line | Cervix | 6.494516119 | Oh, E et al., Nature nanotechnology 11 (2016), 479-486.
CdSe |  |  | No-shell | CD-Phe/Phe | C36H60O30/C9H11NO2/C9H11NO2 | 4.1 | Epithelial | HeLa | Human | Cell-line | Cervix | 6.580568205 | Oh, E et al., Nature nanotechnology 11 (2016), 479-486.
CdSe |  |  | No-shell | CD-Cysteine/Cysteine | C36H60O30/C3H7NO2S/C3H7NO2S | 4.2 | Epithelial | HeLa | Human | Cell-line | Cervix | 6.672260408 | Oh, E et al., Nature nanotechnology 11 (2016), 479-486.
CdSe |  |  | CdS | CD-His/His | C36H60O30/C6H9N3O2/C6H9N3O2 | 4.9 | Epithelial | HeLa | Human | Cell-line | Cervix | 6.455280653 | Oh, E et al., Nature nanotechnology 11 (2016), 479-486.
CdSe |  |  | CdS | CD-Trp/Trp | C36H60O30/C11H12N2O2/C11H12N2O2 | 4.9 | Epithelial | HeLa | Human | Cell-line | Cervix | 6.534192738 | Oh, E et al., Nature nanotechnology 11 (2016), 479-486.
CdSe |  |  | CdS | CD-Phe/Phe | C36H60O30/C9H11NO2/C9H11NO2 | 5 | Epithelial | HeLa | Human | Cell-line | Cervix | 6.651006046 | Oh, E et al., Nature nanotechnology 11 (2016), 479-486.
CdSe |  |  | CdS | CD-Cysteine/Cysteine | C36H60O30/C3H7NO2S/C3H7NO2S | 5.1 | Epithelial | HeLa | Human | Cell-line | Cervix | 6.805698884 | Oh, E et al., Nature nanotechnology 11 (2016), 479-486.
CdTe |  |  | No-shell | TGA | C2H4O2S | 7 | Epithelial | PC3 | Human | Cell-line | Prostate | 4.522878745 | Oh, E et al., Nature nanotechnology 11 (2016), 479-486.
CdTe |  |  | No-shell | MUA-Arginine | C11H22O2S/C6H14N4O2 | 2.15 | Epithelial | HeLa | Human | Cell-line | Cervix | 6.853871964 | Oh, E et al., Nature nanotechnology 11 (2016), 479-486.
CdSe |  |  | ZnS | OPA | C11H22O2N | 5.5 | Epithelial | HaCaT | Human | Cell-line | Skin | 6.790484985 | Oh, E et al., Nature nanotechnology 11 (2016), 479-486.
CdSe |  |  | ZnS | OPA | C11H22O2N | 4.5 | Epithelial | HaCaT | Human | Cell-line | Skin | 6.087140525 | Oh, E et al., Nature nanotechnology 11 (2016), 479-486.
CdTe |  |  | CdS | TGA | C2H4O2S | 5 | Epithelial | HeLa | Human | Cell-line | Cervix | 3.119186408 | Oh, E et al., Nature nanotechnology 11 (2016), 479-486.
CdTe |  |  | CdS | TGA | C2H4O2S | 5.25 | Epithelial | HeLa | Human | Cell-line | Cervix | 3.48148606 | Oh, E et al., Nature nanotechnology 11 (2016), 479-486.
CdTe |  |  | CdS | TGA | C2H4O2S | 5.5 | Epithelial | HeLa | Human | Cell-line | Cervix | 3.420216403 | Oh, E et al., Nature nanotechnology 11 (2016), 479-486.
CdTe |  |  | CdS | TGA | C2H4O2S | 5.75 | Epithelial | HeLa | Human | Cell-line | Cervix | 3.698970004 | Oh, E et al., Nature nanotechnology 11 (2016), 479-486.
CdTe |  |  | CdS | TGA | C2H4O2S | 6 | Epithelial | HeLa | Human | Cell-line | Cervix | 3.292429824 | Oh, E et al., Nature nanotechnology 11 (2016), 479-486.
CdTe |  |  | CdS | TOPO/TOP | C24H51OP/C24H51P | 4 | Epithelial | HeLa | Human | Cell-line | Cervix | 4 | Oh, E et al., Nature nanotechnology 11 (2016), 479-486.
CdTe |  |  | CdS | TGA | C2H4O2S | 5 | Epithelial | Vero | Monkey | Cell-line | Kidney | 3.657577319 | Oh, E et al., Nature nanotechnology 11 (2016), 479-486.
CdTe |  |  | CdS | TGA | C2H4O2S | 5.25 | Epithelial | Vero | Monkey | Cell-line | Kidney | 3.958607315 | Oh, E et al., Nature nanotechnology 11 (2016), 479-486.
CdTe |  |  | CdS | TGA | C2H4O2S | 5.5 | Epithelial | Vero | Monkey | Cell-line | Kidney | 3.744727495 | Oh, E et al., Nature nanotechnology 11 (2016), 479-486.
CdTe |  |  | CdS | TGA | C2H4O2S | 5.75 | Epithelial | Vero | Monkey | Cell-line | Kidney | 3.920818754 | Oh, E et al., Nature nanotechnology 11 (2016), 479-486.
CdTe |  |  | CdS | TGA | C2H4O2S | 6 | Epithelial | Vero | Monkey | Cell-line | Kidney | 3.318758763 | Oh, E et al., Nature nanotechnology 11 (2016), 479-486.
CdTe |  |  | CdS | TOPO/TOP | C24H51OP/C24H51P | 4 | Epithelial | Vero | Monkey | Cell-line | Kidney | 3.958607315 | Oh, E et al., Nature nanotechnology 11 (2016), 479-486.
CdTe |  |  | No-shell | MPA | C3H6O2S | 2.6 | Neuronal | PC12 | Rat | Cell-line | Adrenal-gland | 7.744727495 | Oh, E et al., Nature nanotechnology 11 (2016), 479-486.
CdTe |  |  | CdS/ZnS | MPA | C3H6O2S | 4.5 | Neuronal | PC12 | Rat | Cell-line | Adrenal-gland | 7.124938737 | Oh, E et al., Nature nanotechnology 11 (2016), 479-486.
CdTe |  |  | No-shell | TGA-TEOS-PSS-PAH-Graphene-Doxorubicin/Doxorubicin | C2H4O2S/SiC8H20O4/C8H7SO3/C6/CH4/C27H29NO11/C27H29NO11 | 3 | Epithelial | HeLa | Human | Cell-line | Cervix | 7.88996797 | Oh, E et al., Nature nanotechnology 11 (2016), 479-486.
CdTe |  |  | No-shell | TGA-TEOS-PSS-PAH-Graphene-Doxorubicin/Doxorubicin | C2H4O2S/SiC8H20O4/C8H7SO3/C6/CH4/C27H29NO11/C27H29NO11 | 3 | Epithelial | HEK293 | Human | Cell-line | Embryonic-kidney | 7.969149216 | Oh, E et al., Nature nanotechnology 11 (2016), 479-486.
CdTe |  |  | No-shell | CYST | C2H7NS | 3.17 | Fibroblast | NIH/3T3 | Mouse | Cell-line | Embryo | 7.769896466 | Oh, E et al., Nature nanotechnology 11 (2016), 479-486.
CdSe |  |  | ZnS | CYST | C2H7NS | 4.72 | Fibroblast | NIH/3T3 | Mouse | Cell-line | Embryo | 6.213119549 | Oh, E et al., Nature nanotechnology 11 (2016), 479-486.
CdTe |  |  | No-shell | TGA-PEG2-FA/FolicAcid | C2H4O2S/C4H10O3/C19H19N7O6/C19H19N7O6 | 4.3 | Epithelial | KB | Human | Cell-line | Cervix | 7.045757491 | Oh, E et al., Nature nanotechnology 11 (2016), 479-486.
CdSe |  |  | ZnS | PMA | C4H6O2 | 4.7 | Progenitor-stem-cell | C17-2-Neural progenitor | Mouse | Primary | Brain | 7.522878745 | Oh, E et al., Nature nanotechnology 11 (2016), 479-486.
CdS |  |  | No-shell | MPA | C3H6O2S | 5 | Endothelial | EAhy926 | Human | Cell-line | Cell-hybrid | 5.22184875 | Oh, E et al., Nature nanotechnology 11 (2016), 479-486.
CdS |  |  | No-shell | MPS | C6H16O3SSi | 5 | Endothelial | EAhy926 | Human | Cell-line | Cell-hybrid | 5.045757491 | Oh, E et al., Nature nanotechnology 11 (2016), 479-486.
CdTe |  |  | CdS | TGA | C2H4O2S | 4 | Epithelial | Vero | Monkey | Cell-line | Kidney | 3.836838625 | Oh, E et al., Nature nanotechnology 11 (2016), 479-486.
CdTe |  |  | CdS | TEOS | SiC8H20O4 | 4 | Epithelial | Vero | Monkey | Cell-line | Kidney | 4.04431225 | Oh, E et al., Nature nanotechnology 11 (2016), 479-486.
CdSe |  |  | ZnS | PAMAM | C27H56N2O | 3.7 | Epithelial | MCF-7 | Human | Cell-line | Breast | 5.809948582 | Oh, E et al., Nature nanotechnology 11 (2016), 479-486.
CdSe |  |  | ZnS | PAMAM | C27H56N2O | 3.7 | Epithelial | A549 | Human | Cell-line | Lung | 6.428291168 | Oh, E et al., Nature nanotechnology 11 (2016), 479-486.
CdSe |  |  | ZnS | PAMAM | C27H56N2O | 3.7 | Epithelial | HepG2 | Human | Cell-line | Liver | 6.053056729 | Oh, E et al., Nature nanotechnology 11 (2016), 479-486.
CdTe |  |  | CdS | TGA | C2H4O2S | 5 | Epithelial | A549 | Human | Cell-line | Lung | 5.450084299 | Oh, E et al., Nature nanotechnology 11 (2016), 479-486.
CdTe |  |  | CdS | TGA | C2H4O2S | 5 | Fibroblast | NIH/3T3 | Mouse | Cell-line | Embryo | 5.538204811 | Oh, E et al., Nature nanotechnology 11 (2016), 479-486.
CdTe |  |  | No-shell | CYST | C2H7NS | 3 | Fibroblast | HELF | Human | Cell-line | Lung | 7.235823868 | Oh, E et al., Nature nanotechnology 11 (2016), 479-486.
CdSe |  |  | No-shell | CD-GlycyrrhizicAcid/GlycyrrhizicAcid | C36H60O3/C42H62O16/C42H62O16 | 3.2 | Epithelial | HepG2 | Human | Cell-line | Liver | 6.065501549 | Oh, E et al., Nature nanotechnology 11 (2016), 479-486.
CdSe |  |  | CdS | CD-GlycyrrhizicAcid/GlycyrrhizicAcid | C36H60O3/C42H62O16/C42H62O16 | 4 | Epithelial | HepG2 | Human | Cell-line | Liver | 6.050609993 | Oh, E et al., Nature nanotechnology 11 (2016), 479-486.
CdSe |  |  | ZnSe | CD-GlycyrrhizicAcid/GlycyrrhizicAcid | C36H60O3/C42H62O16/C42H62O16 | 3.5 | Epithelial | HepG2 | Human | Cell-line | Liver | 6.008773924 | Oh, E et al., Nature nanotechnology 11 (2016), 479-486.
CdSe |  |  | ZnSe | Cysteine-CD-GlycyrrhizicAcid/GlycyrrhizicAcid | C3H7NO2S/C36H60O3/C42H62O16/C42H62O16 | 3.5 | Epithelial | HepG2 | Human | Cell-line | Liver | 5.759450752 | Oh, E et al., Nature nanotechnology 11 (2016), 479-486.
CdSe |  |  | No-shell | CD-GlycyrrhizicAcid/GlycyrrhizicAcid | C36H60O3/C42H62O16/C42H62O16 | 3.2 | Epithelial | ECV304 | Human | Cell-line | Bladder | 5.63638802 | Oh, E et al., Nature nanotechnology 11 (2016), 479-486.
CdSe |  |  | CdS | CD-GlycyrrhizicAcid/GlycyrrhizicAcid | C36H60O3/C42H62O16/C42H62O16 | 4 | Epithelial | ECV304 | Human | Cell-line | Bladder | 5.573488739 | Oh, E et al., Nature nanotechnology 11 (2016), 479-486.
CdSe |  |  | ZnSe | CD-GlycyrrhizicAcid/GlycyrrhizicAcid | C36H60O3/C42H62O16/C42H62O16 | 3.5 | Epithelial | ECV304 | Human | Cell-line | Bladder | 5.446116973 | Oh, E et al., Nature nanotechnology 11 (2016), 479-486.
CdSe |  |  | ZnSe | Cysteine-CD-GlycyrrhizicAcid/GlycyrrhizicAcid | C3H7NO2S/C36H60O3/C42H62O16/C42H62O16 | 3.5 | Epithelial | ECV304 | Human | Cell-line | Bladder | 5.730487056 | Oh, E et al., Nature nanotechnology 11 (2016), 479-486.
CdTe |  |  | No-shell | TGA | C2H4O2S | 3.8 | Epithelial | HEK293 | Human | Cell-line | Embryonic-kidney | 6.48755553 | Oh, E et al., Nature nanotechnology 11 (2016), 479-486.
CdTe |  |  | No-shell | TGA | C2H4O2S | 2.7 | Epithelial | HepG2 | Human | Cell-line | Liver | 4.698970004 | Oh, E et al., Nature nanotechnology 11 (2016), 479-486.
CdTe |  |  | No-shell | MSA-Verbascoside/Verbascoside | C4H6O4S/C29H36O15/C29H36O15 | 3.125 | Epithelial | HepG2 | Human | Cell-line | Liver | 7.778140891 | Oh, E et al., Nature nanotechnology 11 (2016), 479-486.
CdTe |  |  | No-shell | MPA-PAL | C3H6O2S/C3H7N | 2.7 | Leukocyte | K562 | Human | Cell-line | Blood | 4.903089987 | Oh, E et al., Nature nanotechnology 11 (2016), 479-486.
CdS |  |  | No-shell | EthyleneGlycol | C2H6O2 | 3 | Epithelial | HeLa | Human | Cell-line | Cervix | 7.009139757 | Oh, E et al., Nature nanotechnology 11 (2016), 479-486.
CdTe |  |  | No-shell | TGA | C2H4O2S | 2.7 | Epithelial | SGC-7901 | Human | Cell-line | Stomach | 5.795880017 | Oh, E et al., Nature nanotechnology 11 (2016), 479-486.
CdSe |  |  | No-shell | MAA | C2H4O2S | 3.5 | Epithelial | Osteoblast | Human | Cell-line | Bone | 6.351003971 | Oh, E et al., Nature nanotechnology 11 (2016), 479-486.
CdSe |  |  | ZnS | MPA | C3H6O2S | 5 | Myoblast | Myoblast | Rabbit | Primary | Muscle | 7.308537459 | Oh, E et al., Nature nanotechnology 11 (2016), 479-486.
CdTe |  |  | No-shell | PDDA-Silica | C8H16NCl/O2Si | 4 | Epithelial | A549 | Human | Cell-line | Lung | 7.602059991 | Oh, E et al., Nature nanotechnology 11 (2016), 479-486.
CdTe |  |  | No-shell | Silica | O2Si | 4 | Epithelial | A549 | Human | Cell-line | Lung | 8.795880017 | Oh, E et al., Nature nanotechnology 11 (2016), 479-486.
CdSe |  |  | No-shell | MAA | C2H4O2S | 2.77 | Protozoa | T-Thermophila-BF5 | Protozoa | Primary | Protozoa | 5.943095149 | Oh, E et al., Nature nanotechnology 11 (2016), 479-486.
CdSe |  |  | ZnS | MAA | C2H4O2S | 2.93 | Protozoa | T-Thermophila-BF5 | Protozoa | Primary | Protozoa | 5.876148359 | Oh, E et al., Nature nanotechnology 11 (2016), 479-486.
CdSe |  |  | ZnS | SH-TEG-NAC/NAC | HS/C8H18O5/C5H9NO3S/C5H9NO3S | 2.9 | Epithelial | HeLa | Human | Cell-line | Cervix | 6.823908741 | Oh, E et al., Nature nanotechnology 11 (2016), 479-486.
CdTe |  |  | No-shell | Cysteine/Cysteine | C3H7NO2S/C3H7NO2S | 3.5 | Epithelial | PANC-1 | Human | Cell-line | Pancreas | 5.898922813 | Oh, E et al., Nature nanotechnology 11 (2016), 479-486.
CdTe |  |  | No-shell | TGA | C2H4O2S | 6 | Epithelial | HepG2 | Human | Cell-line | Liver | 4.958607315 | Oh, E et al., Nature nanotechnology 11 (2016), 479-486.
CdTe |  |  | No-shell | TGA | C2H4O2S | 4 | Epithelial | HepG2 | Human | Cell-line | Liver | 5.522878745 | Oh, E et al., Nature nanotechnology 11 (2016), 479-486.
CdTe |  |  | No-shell | TGA | C2H4O2S | 2 | Epithelial | HepG2 | Human | Cell-line | Liver | 5.698970004 | Oh, E et al., Nature nanotechnology 11 (2016), 479-486.
CdTe |  |  | No-shell | MPA/Daunorubicin | C3H6O2S/C27H29NO10 | 4 | Epithelial | HepG2 | Human | Cell-line | Liver | 5.698970004 | Oh, E et al., Nature nanotechnology 11 (2016), 479-486.
CdTe |  |  | No-shell | MPA | C3H6O2S | 4 | Epithelial | HepG2 | Human | Cell-line | Liver | 4.823908741 | Oh, E et al., Nature nanotechnology 11 (2016), 479-486.
CdSe |  |  | CdS/ZnS | PMA | C4H6O2 | 5 | Fibroblast | NIH/3T3 | Mouse | Cell-line | Embryo | 6.360161398 | Oh, E et al., Nature nanotechnology 11 (2016), 479-486.
CdSe |  |  | CdS/ZnS | TEOS | SiC8H20O4 | 5 | Fibroblast | NIH/3T3 | Mouse | Cell-line | Embryo | 6.865311376 | Oh, E et al., Nature nanotechnology 11 (2016), 479-486.
CdSe |  |  | CdS/ZnS | PMA | C4H6O2 | 5 | Epithelial | HepG2 | Human | Cell-line | Liver | 6.865311376 | Oh, E et al., Nature nanotechnology 11 (2016), 479-486.
CdSe |  |  | CdS/ZnS | TEOS | SiC8H20O4 | 5 | Epithelial | HepG2 | Human | Cell-line | Liver | 7.166341372 | Oh, E et al., Nature nanotechnology 11 (2016), 479-486.
CdSe |  |  | No-shell | B-CD | C42H70O35 | 2.2 | Epithelial | JB6 | Mouse | Cell-line | Skin | 6.667245831 | Oh, E et al., Nature nanotechnology 11 (2016), 479-486.
CdSe |  |  | ZnS | MPA | C3H6O2S | 5.5 | Epithelial | KB | Human | Cell-line | Cervix | 5.657577319 | Oh, E et al., Nature nanotechnology 11 (2016), 479-486.
CdTe |  |  | No-shell | MSA | C4H6O4S | 3.8 | Epithelial | MCF-7 | Human | Cell-line | Breast | 6.102979483 | Oh, E et al., Nature nanotechnology 11 (2016), 479-486.
CdSe |  |  | ZnS | MPA | C3H6O2S | 5.5 | Epithelial | U87 | Human | Cell-line | Brain | 6.43877459 | Oh, E et al., Nature nanotechnology 11 (2016), 479-486.
CdSe |  |  | ZnS | MPA | C3H6O2S | 5.5 | Fibroblast | hMSCs | Human | Primary | Bone-Marrow | 6.43877459 | Oh, E et al., Nature nanotechnology 11 (2016), 479-486.
Zn0.11Cu0.89O |  |  | No-shell |  |  | 75 | Astrocyte | A172 | Human | Cell-line | Brain | 4.201687257 | Wu et al, Nanomedicine (Lond.) (2018) 13(11), 1303-1318
Bi2O3 | Zn | 0.01 | No-shell |  |  | 64 | Epithelial | A549 | Human | Cell-line | Lung | 3.623390272 | Ahamed et al., ACS Omega 2021, 6, 17353-17361
Bi2O3 | Zn | 0.03 | No-shell |  |  | 51 | Epithelial | A549 | Human | Cell-line | Lung | 3.858145558 | Ahamed et al., ACS Omega 2021, 6, 17353-17361
TiO2 | Zn | 0.1 | No-shell |  |  | 28.8 | Epithelial | A549 | Human | Cell-line | Lung | 2.60260252 | Ahamed et al., Sci Rep 6, 30196 (2016)
MgO | Pt | 0.05 | No-shell |  |  | 40 | Epithelial | A549 | Human | Cell-line | Lung | 3.878256298 | Al-Fahdawi et al., Biomedicine & Pharmacotherapy 138 (2021) 111483
ZnFe2O4 |  |  | No-shell |  |  | 13 | Epithelial | A549 | Human | Cell-line | Lung | 3.027831744 | B. Jyothish and J. Jacob, Journal of Alloys and Compounds 863 (2021) 158352
ZnFe2O4 |  |  | No-shell |  |  | 15 | Epithelial | A549 | Human | Cell-line | Lung | 3.553163883 | B. Jyothish and J. Jacob, Journal of Alloys and Compounds 863 (2021) 158352
ZnFe2O4 | Al | 0.05 | No-shell |  |  | 4 | Epithelial | A549 | Human | Cell-line | Lung | 3.38097943 | B. Jyothish and J. Jacob, Journal of Alloys and Compounds 863 (2021) 158352
ZnFe2O4 | Al | 0.05 | No-shell |  |  | 11 | Epithelial | A549 | Human | Cell-line | Lung | 3.335761934 | B. Jyothish and J. Jacob, Journal of Alloys and Compounds 863 (2021) 158352
CuFe2O4 |  |  | No-shell |  |  | 30 | Epithelial | A549 | Human | Cell-line | Lung | 2.93372867 | Darvish et al., Scientifc Reports ¦ (2022) 12:9442 ¦
CuFe2O4 | Zn | 0.24 | No-shell |  |  | 30 | Epithelial | A549 | Human | Cell-line | Lung | 3.313629485 | Darvish et al., Scientifc Reports ¦ (2022) 12:9442 ¦
TiO2 | Pd | 0.05 | No-shell |  |  | 100 | Epithelial | A549 | Human | Cell-line | Lung | 2.719871012 | Hariharan et al., Journal of Materials Science: Materials in Electronics (2019) 30:12812-12819
TiO2 | Au | 0.05 | No-shell |  |  | 100 | Epithelial | A549 | Human | Cell-line | Lung | 2.766422965 | Hariharan et al., Journal of Materials Science: Materials in Electronics (2019) 30:12812-12819
TiO2 | Pd | 0.1 | No-shell |  |  | 100 | Epithelial | A549 | Human | Cell-line | Lung | 2.774186019 | Hariharan et al., Journal of Materials Science: Materials in Electronics (2019) 30:12812-12819
TiO2 | Au | 0.1 | No-shell |  |  | 100 | Epithelial | A549 | Human | Cell-line | Lung | 2.879583965 | Hariharan et al., Journal of Materials Science: Materials in Electronics (2019) 30:12812-12819
TiO2 | Pd | 0.15 | No-shell |  |  | 100 | Epithelial | A549 | Human | Cell-line | Lung | 2.830666262 | Hariharan et al., Journal of Materials Science: Materials in Electronics (2019) 30:12812-12819
TiO2 | Au | 0.15 | No-shell |  |  | 100 | Epithelial | A549 | Human | Cell-line | Lung | 2.968037975 | Hariharan et al., Journal of Materials Science: Materials in Electronics (2019) 30:12812-12819
TiO2 | Ag | 0.005 | No-shell |  |  | 57 | Epithelial | A549 | Human | Cell-line | Lung | 2.843151498 | Hariharan et al., Journal of Photochemistry & Photobiology, B: Biology 202 (2020) 111636
TiO2 | Ag | 0.01 | No-shell |  |  | 57 | Epithelial | A549 | Human | Cell-line | Lung | 2.764728277 | Hariharan et al., Journal of Photochemistry & Photobiology, B: Biology 202 (2020) 111636
TiO2 | Ag | 0.015 | No-shell |  |  | 57 | Epithelial | A549 | Human | Cell-line | Lung | 2.604334073 | Hariharan et al., Journal of Photochemistry & Photobiology, B: Biology 202 (2020) 111636
TiO2 | Pd | 0.03 | No-shell |  |  | 75 | Epithelial | A549 | Human | Cell-line | Lung | 2.68988764 | Hariharan, et al. Process Biochemistry 87 (2019) 83-88
MgO | Ag | 0.1 | No-shell |  |  | 100 | Epithelial | A549 | Human | Cell-line | Lung | 2.391492252 | Jayapriya et al., Research on Chemical Intermediates (2020) 46:1771-1788
TiO2 | Ag | 0.0163 | No-shell |  |  | 32.5 | Epithelial | A549 | Human | Cell-line | Lung | 2.165197907 | Rebleanu et al., Toxicology 416 (2019) 30-43
CuO | Ag | 0.05 | No-shell |  |  | 41 | Epithelial | A549 | Human | Cell-line | Lung | 3.430961453 | Reshmi Agnes Preethi et al.,Materials Today Communications 33 (2022) 104462
CuO | Ag | 0.1 | No-shell |  |  | 41 | Epithelial | A549 | Human | Cell-line | Lung | 3.438542349 | Reshmi Agnes Preethi et al.,Materials Today Communications 33 (2022) 104462
CuO | Ag | 0.15 | No-shell |  |  | 41 | Epithelial | A549 | Human | Cell-line | Lung | 3.525174428 | Reshmi Agnes Preethi et al.,Materials Today Communications 33 (2022) 104462
CuO | Ag | 0.2 | No-shell |  |  | 41 | Epithelial | A549 | Human | Cell-line | Lung | 3.754348336 | Reshmi Agnes Preethi et al.,Materials Today Communications 33 (2022) 104462
CdO | Au | 0.1 | No-shell |  |  | 42 | Epithelial | A549 | Human | Cell-line | Lung | 3.459116996 | Sagadevan et al., Nanostruct Chem 11, 561-572 (2021).
ZnO | Ce | 0.15 | No-shell |  |  | 27 | Epithelial | A549 | Human | Cell-line | Lung | 3.050428094 | Theivarasu and Indumathi Asian J Pharm Clin Res, Vol 10, Issue 3, 2017, 388-392
ZnO | Ce | 0.1 | No-shell |  |  | 30 | Epithelial | A549 | Human | Cell-line | Lung | 3.035929789 | Theivarasu and Indumathi Asian J Pharm Clin Res, Vol 10, Issue 3, 2017, 388-392
ZnO | Ce | 0.05 | No-shell |  |  | 32 | Epithelial | A549 | Human | Cell-line | Lung | 3.020930713 | Theivarasu and Indumathi Asian J Pharm Clin Res, Vol 10, Issue 3, 2017, 388-392
Fe2O3 | Ag | 0.5 | No-shell |  |  | 20.73 | Epithelial | A549 | Human | Cell-line | Lung | 3.806128121 | Trang et al., 2017, Journal of ELECTRONIC MATERIALS, Vol. 46, No. 6
Zn0.11Cu0.89O |  |  | No-shell |  |  | 3 | Epithelial | A549 | Human | Cell-line | Lung | 3.516296905 | Yuan et al. ACS Appl. Mater. Interfaces 2016, 8, 46, 31806-31812
Fe3O4 | Au | 0.0255 | No-shell |  |  | 25 | Epithelial | AGS | Human | Cell-line | Stomach | 2.743414912 | Wang et al., International Journal of Biological Macromolecules 171 (2021) 198-207
TiO2 | Pt | 0.0026 | No-shell |  |  | 75.6 | Epithelial | ARPE-19 | Human | Cell-line | Eye | 2.003811131 | Jin et al. Materials Science & Engineering C 115 (2020) 110843
TiO2 | Ni | 0.01 | No-shell |  |  | 69.4 | Epithelial | ARPE-19 | Human | Cell-line | Eye | 1.432863166 | Jin et al. Materials Science & Engineering C 115 (2020) 110843
Zn0.11Cu0.89O |  |  | No-shell |  |  | 75 | Epithelial | AsPC-1 | Human | Cell-line | Pancreas | 3.268303528 | Li et al. (2019), Front. Pharmacol. 10:319
Fe3O4 | Au | 0.0255 | No-shell |  |  | 25 | Epithelial | AsPC-1 | Human | Cell-line | Pancreas | 2.718010332 | Wang et al., International Journal of Biological Macromolecules 171 (2021) 198-207
ZnO | Fe | 0.025 | No-shell |  |  | 8 | Lymphocyte | Human-Normal-Lymphocyte | Human | Primary | Blood | 3.406373176 | Carofiglio et al. Nanomaterials 2021, 11, 2628
ZnO | Fe | 0.018 | No-shell |  |  | 8 | Lymphocyte | Human-Normal-Lymphocyte | Human | Primary | Blood | 3.457730603 | Carofiglio et al. Nanomaterials 2021, 11, 2628
ZnO | Ta | 0.05 | No-shell |  |  | 35 | Gram-positive rod | Bacillus Subtilis | Bacteria | Bacteria | Bacteria | 2.633468456 | Guo et al. Nanoscale Research Letters (2015) 10:336
ZnO | Ta | 0.03 | No-shell |  |  | 35 | Gram-positive rod | Bacillus Subtilis | Bacteria | Bacteria | Bacteria | 2.62324929 | Guo et al. Nanoscale Research Letters (2015) 10:336
ZnO | Ta | 0.01 | No-shell |  |  | 35 | Gram-positive rod | Bacillus Subtilis | Bacteria | Bacteria | Bacteria | 2.612783857 | Guo et al. Nanoscale Research Letters (2015) 10:336
ZnO | Ag | 0.05 | No-shell |  |  | 27.5 | Gram-positive rod | Bacillus Subtilis | Bacteria | Bacteria | Bacteria | 5.915663604 | Ranjithkumar et al., Physica E: Low-dimensional Systems and Nanostructures 133 (2021) 114801
ZnO | Fe | 0.1 | No-shell |  |  | 8.3 | Gram-positive rod | Bacillus Subtilis | Bacteria | Bacteria | Bacteria | 5.296311964 | Li et al., Environ. Sci. Technol. 2011, 45, 755-761
ZnO | Fe | 0.08 | No-shell |  |  | 8.2 | Gram-positive rod | Bacillus Subtilis | Bacteria | Bacteria | Bacteria | 5.327915553 | Li et al., Environ. Sci. Technol. 2011, 45, 755-761
ZnO | Fe | 0.06 | No-shell |  |  | 8.1 | Gram-positive rod | Bacillus Subtilis | Bacteria | Bacteria | Bacteria | 5.179213283 | Li et al., Environ. Sci. Technol. 2011, 45, 755-761
ZnO | Fe | 0.02 | No-shell |  |  | 13.9 | Gram-positive rod | Bacillus Subtilis | Bacteria | Bacteria | Bacteria | 5.48752665 | Li et al., Environ. Sci. Technol. 2011, 45, 755-761
Au | Ag | 0.8 | No-shell |  |  | 49.5 | Gram-positive rod | Bacillus Subtilis | Bacteria | Bacteria | Bacteria | 3.798650645 | Adebayo et al., Nanotechnology for Environmental Engineering (2019) 4:13
TiO2 | Ag | 0.01 | No-shell |  |  | 233.5 | Fibroblast | BALB/3T3 | Mouse | Cell-line | Embryo | 2.508408017 | Malankowska et al., Environ. Sci.: Nano, 2020,7, 3557-3574
TiO2 | AgAuPtPd | 0.01/0.001/0.001/0.001 | No-shell |  |  | 233.5 | Fibroblast | BALB/3T3 | Mouse | Cell-line | Embryo | 2.551406813 | Malankowska et al., Environ. Sci.: Nano, 2020,7, 3557-3574
TiO2 | AgAuPtPd | 0.01/0.001/0.001/0.01 | No-shell |  |  | 233.5 | Fibroblast | BALB/3T3 | Mouse | Cell-line | Embryo | 2.54128867 | Malankowska et al., Environ. Sci.: Nano, 2020,7, 3557-3574
TiO2 | AgAuPtPd | 0.01/0.01/0.001/0.001 | No-shell |  |  | 233.5 | Fibroblast | BALB/3T3 | Mouse | Cell-line | Embryo | 2.595192592 | Malankowska et al., Environ. Sci.: Nano, 2020,7, 3557-3574
TiO2 | AgAuPtPd | 0.01/0.01/0.001/0.01 | No-shell |  |  | 233.5 | Fibroblast | BALB/3T3 | Mouse | Cell-line | Embryo | 2.590188772 | Malankowska et al., Environ. Sci.: Nano, 2020,7, 3557-3574
TiO2 | AgAuPtPd | 0.01/0.001/0.01/0.001 | No-shell |  |  | 233.5 | Fibroblast | BALB/3T3 | Mouse | Cell-line | Embryo | 2.686620119 | Malankowska et al., Environ. Sci.: Nano, 2020,7, 3557-3574
TiO2 | AgAuPtPd | 0.01/0.001/0.01/0.01 | No-shell |  |  | 233.5 | Fibroblast | BALB/3T3 | Mouse | Cell-line | Embryo | 2.712086446 | Malankowska et al., Environ. Sci.: Nano, 2020,7, 3557-3574
TiO2 | AgAuPtPd | 0.01/0.01/0.01/0.001 | No-shell |  |  | 233.5 | Fibroblast | BALB/3T3 | Mouse | Cell-line | Embryo | 2.659507212 | Malankowska et al., Environ. Sci.: Nano, 2020,7, 3557-3574
TiO2 | AgAuPtPd | 0.01/0.01/0.01/0.01 | No-shell |  |  | 233.5 | Fibroblast | BALB/3T3 | Mouse | Cell-line | Embryo | 2.685715245 | Malankowska et al., Environ. Sci.: Nano, 2020,7, 3557-3574
TiO2 | AgAuPtPd | 0.02/0.001/0.001/0.001 | No-shell |  |  | 233.5 | Fibroblast | BALB/3T3 | Mouse | Cell-line | Embryo | 3.009397102 | Malankowska et al., Environ. Sci.: Nano, 2020,7, 3557-3574
TiO2 | AgAuPtPd | 0.03/0.001/0.001/0.001 | No-shell |  |  | 233.5 | Fibroblast | BALB/3T3 | Mouse | Cell-line | Embryo | 3.027714318 | Malankowska et al., Environ. Sci.: Nano, 2020,7, 3557-3574
TiO2 | AgAuPtPd | 0.04/0.001/0.001/0.001 | No-shell |  |  | 233.5 | Fibroblast | BALB/3T3 | Mouse | Cell-line | Embryo | 3.110685889 | Malankowska et al., Environ. Sci.: Nano, 2020,7, 3557-3574
TiO2 | AgAuPtPd | 0.05/0.001/0.001/0.001 | No-shell |  |  | 233.5 | Fibroblast | BALB/3T3 | Mouse | Cell-line | Embryo | 3.239421956 | Malankowska et al., Environ. Sci.: Nano, 2020,7, 3557-3574
Mn3O4 | Fe | 0.05 | No-shell |  |  | 10 | Epithelial | BEAS-2B | Human | Cell-line | Lung | 3.543772505 | Feng et al., Small 2020, 16, 1907643
Mn3O4 | Cr | 0.05 | No-shell |  |  | 10 | Epithelial | BEAS-2B | Human | Cell-line | Lung | 3.166627431 | Feng et al., Small 2020, 16, 1907643
Mn3O4 | Ni | 0.05 | No-shell |  |  | 10 | Epithelial | BEAS-2B | Human | Cell-line | Lung | 3.343379049 | Feng et al., Small 2020, 16, 1907643
Mn3O4 | Co | 0.05 | No-shell |  |  | 10 | Epithelial | BEAS-2B | Human | Cell-line | Lung | 3.644438589 | Feng et al., Small 2020, 16, 1907643
Zn0.11Cu0.89O |  |  | No-shell |  |  | 75 | Epithelial | Bel 7402 | Human | Cell-line | Liver | 3.543472118 | Wu et al, Nanomedicine (Lond.) (2018) 13(11), 1303-1318
Zn0.11Cu0.89O |  |  | No-shell |  |  | 3 | Epithelial | Bel 7402 | Human | Cell-line | Liver | 3.352236734 | Yuan et al. ACS Appl. Mater. Interfaces 2016, 8, 46, 31806-31812
Zn0.11Cu0.89O |  |  | No-shell |  |  | 75 | Epithelial | BXPC-3 | Human | Cell-line | Pancreas | 3.05494355 | Li et al. (2019), Front. Pharmacol. 10:319
Zn0.11Cu0.89O |  |  | No-shell |  |  | 75 | Fibroblast | C6 glioma | Rat | Cell-line | Brain | 4.090105743 | Wu et al, Nanomedicine (Lond.) (2018) 13(11), 1303-1318
CuO | Fe | 0.1 | No-shell |  |  | 10 | Fibroblast | C6 glioma | Rat | Cell-line | Brain | 3.227766335 | Joshi et al., Neurochemical Research (2020) 45:809-824
CeO2 | Co | 0.01 | No-shell |  |  | 32.4 | Epithelial | Caco-2 | Human | Cell-line | Colon | 2.156389564 | Miri et al.,10.21203/rs.3.rs-1300456/v1
CeO2 | Co | 0.04 | No-shell |  |  | 23.42 | Epithelial | Caco-2 | Human | Cell-line | Colon | 2.333597831 | Miri et al.,10.21203/rs.3.rs-1300456/v1
CeO2 | Co | 0.08 | No-shell |  |  | 19.78 | Epithelial | Caco-2 | Human | Cell-line | Colon | 2.978577256 | Miri et al.,10.21203/rs.3.rs-1300456/v1
MgO | Pt | 0.05 | No-shell |  |  | 40 | Fibroblast | CCD-18Co | Human | Cell-line | Colon | 2.997008917 | Al-Fahdawi et al., Biomedicine & Pharmacotherapy 138 (2021) 111483
TiO2 | Ag | 0.005 | No-shell |  |  | 10.01 | Epithelial | CHO-K1 | Hamster | Cell-line | Ovary | 1.72 | Mikolajczyk et al., Environ. Sci.: Nano, 2018,5, 1150-1160
TiO2 | Pt | 0.001 | No-shell |  |  | 6.38 | Epithelial | CHO-K1 | Hamster | Cell-line | Ovary | 1.53 | Mikolajczyk et al., Environ. Sci.: Nano, 2018,5, 1150-1160
TiO2 | AuPt | 0.0005/0.0005 | No-shell |  |  | 6.48 | Epithelial | CHO-K1 | Hamster | Cell-line | Ovary | 1.67 | Mikolajczyk et al., Environ. Sci.: Nano, 2018,5, 1150-1160
TiO2 | Au | 0.001 | No-shell |  |  | 6.47 | Epithelial | CHO-K1 | Hamster | Cell-line | Ovary | 1.56 | Mikolajczyk et al., Environ. Sci.: Nano, 2018,5, 1150-1160
TiO2 | AuPt | 0.001/0.001 | No-shell |  |  | 5.97 | Epithelial | CHO-K1 | Hamster | Cell-line | Ovary | 1.68 | Mikolajczyk et al., Environ. Sci.: Nano, 2018,5, 1150-1160
TiO2 | Au | 0.0025 | No-shell |  |  | 6.21 | Epithelial | CHO-K1 | Hamster | Cell-line | Ovary | 1.62 | Mikolajczyk et al., Environ. Sci.: Nano, 2018,5, 1150-1160
TiO2 | Pt | 0.0025 | No-shell |  |  | 6.39 | Epithelial | CHO-K1 | Hamster | Cell-line | Ovary | 1.67 | Mikolajczyk et al., Environ. Sci.: Nano, 2018,5, 1150-1160
TiO2 | AuPt | 0.0025/0.001 | No-shell |  |  | 4.54 | Epithelial | CHO-K1 | Hamster | Cell-line | Ovary | 1.76 | Mikolajczyk et al., Environ. Sci.: Nano, 2018,5, 1150-1160
TiO2 | AuPt | 0.001/0.0025 | No-shell |  |  | 4.97 | Epithelial | CHO-K1 | Hamster | Cell-line | Ovary | 1.7 | Mikolajczyk et al., Environ. Sci.: Nano, 2018,5, 1150-1160
TiO2 | AuPt | 0.0025/0.0025 | No-shell |  |  | 6.22 | Epithelial | CHO-K1 | Hamster | Cell-line | Ovary | 1.66 | Mikolajczyk et al., Environ. Sci.: Nano, 2018,5, 1150-1160
TiO2 | Pt | 0.005 | No-shell |  |  | 6.62 | Epithelial | CHO-K1 | Hamster | Cell-line | Ovary | 1.73 | Mikolajczyk et al., Environ. Sci.: Nano, 2018,5, 1150-1160
TiO2 | AuPt | 0.005/0.001 | No-shell |  |  | 6.02 | Epithelial | CHO-K1 | Hamster | Cell-line | Ovary | 1.75 | Mikolajczyk et al., Environ. Sci.: Nano, 2018,5, 1150-1160
TiO2 | AuPt | 0.005/0.0025 | No-shell |  |  | 5.11 | Epithelial | CHO-K1 | Hamster | Cell-line | Ovary | 1.7 | Mikolajczyk et al., Environ. Sci.: Nano, 2018,5, 1150-1160
TiO2 | AuPt | 0.005/0.005 | No-shell |  |  | 6.34 | Epithelial | CHO-K1 | Hamster | Cell-line | Ovary | 1.68 | Mikolajczyk et al., Environ. Sci.: Nano, 2018,5, 1150-1160
TiO2 | AgPt | 0.005/0.0025 | No-shell |  |  | 6.4 | Epithelial | CHO-K1 | Hamster | Cell-line | Ovary | 1.73 | Mikolajczyk et al., Environ. Sci.: Nano, 2018,5, 1150-1160
TiO2 | AgPt | 0.005/0.005 | No-shell |  |  | 5.42 | Epithelial | CHO-K1 | Hamster | Cell-line | Ovary | 1.94 | Mikolajczyk et al., Environ. Sci.: Nano, 2018,5, 1150-1160
TiO2 | Pt | 0.0125 | No-shell |  |  | 5.65 | Epithelial | CHO-K1 | Hamster | Cell-line | Ovary | 1.71 | Mikolajczyk et al., Environ. Sci.: Nano, 2018,5, 1150-1160
TiO2 | AgPt | 0.005/0.001 | No-shell |  |  | 11.27 | Epithelial | CHO-K1 | Hamster | Cell-line | Ovary | 1.64 | Mikolajczyk et al., Environ. Sci.: Nano, 2018,5, 1150-1160
TiO2 | AgPt | 0.025/0.0025 | No-shell |  |  | 3.23 | Epithelial | CHO-K1 | Hamster | Cell-line | Ovary | 2.37 | Mikolajczyk et al., Environ. Sci.: Nano, 2018,5, 1150-1160
TiO2 | AgPt | 0.015/0.005 | No-shell |  |  | 5.12 | Epithelial | CHO-K1 | Hamster | Cell-line | Ovary | 2.26 | Mikolajczyk et al., Environ. Sci.: Nano, 2018,5, 1150-1160
TiO2 | AgPt | 0.025/0.001 | No-shell |  |  | 5.63 | Epithelial | CHO-K1 | Hamster | Cell-line | Ovary | 2.06 | Mikolajczyk et al., Environ. Sci.: Nano, 2018,5, 1150-1160
TiO2 | Ag | 0.015 | No-shell |  |  | 9.8 | Epithelial | CHO-K1 | Hamster | Cell-line | Ovary | 1.89 | Mikolajczyk et al., Environ. Sci.: Nano, 2018,5, 1150-1160
TiO2 | Ag | 0.025 | No-shell |  |  | 7.53 | Epithelial | CHO-K1 | Hamster | Cell-line | Ovary | 2.35 | Mikolajczyk et al., Environ. Sci.: Nano, 2018,5, 1150-1160
TiO2 | Ag | 0.045 | No-shell |  |  | 5.52 | Epithelial | CHO-K1 | Hamster | Cell-line | Ovary | 2.7 | Mikolajczyk et al., Environ. Sci.: Nano, 2018,5, 1150-1160
TiO2 | AgPt | 0.025/0.005 | No-shell |  |  | 13.87 | Epithelial | CHO-K1 | Hamster | Cell-line | Ovary | 2.32 | Mikolajczyk et al., Environ. Sci.: Nano, 2018,5, 1150-1160
TiO2 | AgPt | 0.045/0.005 | No-shell |  |  | 7.7 | Epithelial | CHO-K1 | Hamster | Cell-line | Ovary | 2.65 | Mikolajczyk et al., Environ. Sci.: Nano, 2018,5, 1150-1160
TiO2 | Ag | 0.065 | No-shell |  |  | 5.64 | Epithelial | CHO-K1 | Hamster | Cell-line | Ovary | 2.88 | Mikolajczyk et al., Environ. Sci.: Nano, 2018,5, 1150-1160
TiO2 | AgPt | 0.065/0.001 | No-shell |  |  | 5.7 | Epithelial | CHO-K1 | Hamster | Cell-line | Ovary | 2.63 | Mikolajczyk et al., Environ. Sci.: Nano, 2018,5, 1150-1160
TiO2 | AgPt | 0.015/0.001 | No-shell |  |  | 36.8 | Epithelial | CHO-K1 | Hamster | Cell-line | Ovary | 1.75 | Mikolajczyk et al., Environ. Sci.: Nano, 2018,5, 1150-1160
TiO2 | AgPt | 0.045/0.0025 | No-shell |  |  | 12.87 | Epithelial | CHO-K1 | Hamster | Cell-line | Ovary | 2.65 | Mikolajczyk et al., Environ. Sci.: Nano, 2018,5, 1150-1160
TiO2 | AgPt | 0.015/0.0025 | No-shell |  |  | 45.6 | Epithelial | CHO-K1 | Hamster | Cell-line | Ovary | 2.01 | Mikolajczyk et al., Environ. Sci.: Nano, 2018,5, 1150-1160
TiO2 | AgPt | 0.065/0.0025 | No-shell |  |  | 12.7 | Epithelial | CHO-K1 | Hamster | Cell-line | Ovary | 2.84 | Mikolajczyk et al., Environ. Sci.: Nano, 2018,5, 1150-1160
TiO2 | AgPt | 0.045/0.001 | No-shell |  |  | 21.7 | Epithelial | CHO-K1 | Hamster | Cell-line | Ovary | 2.54 | Mikolajczyk et al., Environ. Sci.: Nano, 2018,5, 1150-1160
TiO2 | AgPt | 0.065/0.005 | No-shell |  |  | 15 | Epithelial | CHO-K1 | Hamster | Cell-line | Ovary | 2.8 | Mikolajczyk et al., Environ. Sci.: Nano, 2018,5, 1150-1160
ZnO | Fe | 0.025 | No-shell |  |  | 8 | Lymphoblast | Daudi | Human | Cell-line | Blood | 3.907117476 | Carofiglio et al. Nanomaterials 2021, 11, 2628
ZnO | Fe | 0.018 | No-shell |  |  | 8 | Lymphoblast | Daudi | Human | Cell-line | Blood | 4.091481261 | Carofiglio et al. Nanomaterials 2021, 11, 2628
Au | Ag | 0.5 | No-shell |  |  | 100 | Epithelial | DU-145 | Human | Cell-line | Prostate | 3.108014943 | Heravi et al., Micro & Nano Letters, 2018, Vol. 13, Iss. 10, pp. 1475-1479
Fe0.07Cr1.93O3 |  |  | No-shell |  |  | 15.55 | Gram-negative rod | E. Coli | Bacteria | Bacteria | Bacteria | 3.162205831 | Almontasser et al., Appl Nanosci 11, 583-604 (2021)
Fe0.05Cr1.95O3 |  |  | No-shell |  |  | 15.23 | Gram-negative rod | E. Coli | Bacteria | Bacteria | Bacteria | 3.16790781 | Almontasser et al., Appl Nanosci 11, 583-604 (2021)
Fe0.03Cr1.97O3 |  |  | No-shell |  |  | 14.52 | Gram-negative rod | E. Coli | Bacteria | Bacteria | Bacteria | 3.173535895 | Almontasser et al., Appl Nanosci 11, 583-604 (2021)
Fe0.01Cr1.99O3 |  |  | No-shell |  |  | 14.12 | Gram-negative rod | E. Coli | Bacteria | Bacteria | Bacteria | 3.179091977 | Almontasser et al., Appl Nanosci 11, 583-604 (2021)
Co0.01Cr1.99O3 |  |  | No-shell |  |  | 14.45 | Gram-negative rod | E. Coli | Bacteria | Bacteria | Bacteria | 3.179178229 | Almontasser et al., Appl Nanosci 11, 583-604 (2021)
Ni0.03Cr1.97O3 |  |  | No-shell |  |  | 18.44 | Gram-negative rod | E. Coli | Bacteria | Bacteria | Bacteria | 3.17379793 | Almontasser et al., Appl Nanosci 11, 583-604 (2021)
Co0.03Cr1.97O3 |  |  | No-shell |  |  | 15.24 | Gram-negative rod | E. Coli | Bacteria | Bacteria | Bacteria | 3.17379793 | Almontasser et al., Appl Nanosci 11, 583-604 (2021)
Ni0.05Cr1.95O3 |  |  | No-shell |  |  | 18.83 | Gram-negative rod | E. Coli | Bacteria | Bacteria | Bacteria | 3.16835014 | Almontasser et al., Appl Nanosci 11, 583-604 (2021)
Co0.05Cr1.95O3 |  |  | No-shell |  |  | 16.91 | Gram-negative rod | E. Coli | Bacteria | Bacteria | Bacteria | 3.16835014 | Almontasser et al., Appl Nanosci 11, 583-604 (2021)
Ni0.07Cr1.93O3 |  |  | No-shell |  |  | 19.15 | Gram-negative rod | E. Coli | Bacteria | Bacteria | Bacteria | 3.162833144 | Almontasser et al., Appl Nanosci 11, 583-604 (2021)
Co0.07Cr1.93O3 |  |  | No-shell |  |  | 16.98 | Gram-negative rod | E. Coli | Bacteria | Bacteria | Bacteria | 3.162833144 | Almontasser et al., Appl Nanosci 11, 583-604 (2021)
CeO2 | Y | 0.076 | No-shell |  |  | 5.1 | Gram-negative rod | E. Coli | Bacteria | Bacteria | Bacteria | 2.620045311 | Bassous, ACS Biomater. Sci. Eng. 2021, 7, 5, 1787-1807
CeO2 | Y | 0.106 | No-shell |  |  | 5.6 | Gram-negative rod | E. Coli | Bacteria | Bacteria | Bacteria | 2.62402217 | Bassous, ACS Biomater. Sci. Eng. 2021, 7, 5, 1787-1807
CeO2 | Y | 0.162 | No-shell |  |  | 5.7 | Gram-negative rod | E. Coli | Bacteria | Bacteria | Bacteria | 2.425971936 | Bassous, ACS Biomater. Sci. Eng. 2021, 7, 5, 1787-1807
Y2O3 | Ce | 0.761 | No-shell |  |  | 288.4 | Gram-negative rod | E. Coli | Bacteria | Bacteria | Bacteria | 2.340197099 | Bassous, ACS Biomater. Sci. Eng. 2021, 7, 5, 1787-1807
Y2O3 | Ce | 0.61 | No-shell |  |  | 275.3 | Gram-negative rod | E. Coli | Bacteria | Bacteria | Bacteria | 1.876892864 | Bassous, ACS Biomater. Sci. Eng. 2021, 7, 5, 1787-1807
Y2O3 | Ce | 0.495 | No-shell |  |  | 285.3 | Gram-negative rod | E. Coli | Bacteria | Bacteria | Bacteria | 1.928360207 | Bassous, ACS Biomater. Sci. Eng. 2021, 7, 5, 1787-1807
ZnO | Fe | 0.1 | No-shell |  |  | 8.3 | Gram-negative rod | E. Coli | Bacteria | Bacteria | Bacteria | 3.63044658 | Li et al., Environ. Sci. Technol. 2011, 45, 755-761
ZnO | Fe | 0.08 | No-shell |  |  | 8.2 | Gram-negative rod | E. Coli | Bacteria | Bacteria | Bacteria | 3.553877091 | Li et al., Environ. Sci. Technol. 2011, 45, 755-761
ZnO | Fe | 0.06 | No-shell |  |  | 8.1 | Gram-negative rod | E. Coli | Bacteria | Bacteria | Bacteria | 3.441232513 | Li et al., Environ. Sci. Technol. 2011, 45, 755-761
ZnO | Fe | 0.02 | No-shell |  |  | 13.9 | Gram-negative rod | E. Coli | Bacteria | Bacteria | Bacteria | 3.590892034 | Li et al., Environ. Sci. Technol. 2011, 45, 755-761
ZnO | Ag | 0.05 | No-shell |  |  | 25.5 | Gram-negative rod | E. Coli | Bacteria | Bacteria | Bacteria | 5.915663604 | Ranjithkumar et al., Physica E: Low-dimensional Systems and Nanostructures 133 (2021) 114801
CdO | Au | 0.1 | No-shell |  |  | 42 | Gram-negative rod | E. Coli | Bacteria | Bacteria | Bacteria | 3.351860699 | Sagadevan et al., Nanostruct Chem 11, 561-572 (2021).
ZnO | Fe | 0.2 | No-shell |  |  | 54 | Gram-negative rod | E. Coli | Bacteria | Bacteria | Bacteria | 5.500602351 | Saxena and Pandey, Journal of Trace Elements in Medicine and Biology 57 (2020) 134-145
ZnO | Fe | 0.15 | No-shell |  |  | 53 | Gram-negative rod | E. Coli | Bacteria | Bacteria | Bacteria | 5.586868492 | Saxena and Pandey, Journal of Trace Elements in Medicine and Biology 57 (2020) 134-145
ZnO | Fe | 0.1 | No-shell |  |  | 54 | Gram-negative rod | E. Coli | Bacteria | Bacteria | Bacteria | 5.496929648 | Saxena and Pandey, Journal of Trace Elements in Medicine and Biology 57 (2020) 134-145
ZnO | Fe | 0.05 | No-shell |  |  | 33 | Gram-negative rod | E. Coli | Bacteria | Bacteria | Bacteria | 5.45457266 | Saxena and Pandey, Journal of Trace Elements in Medicine and Biology 57 (2020) 134-145
CeO2 | Ag | 0.1 | No-shell |  |  | 20 | Gram-negative rod | E. Coli | Bacteria | Bacteria | Bacteria | 2.821120324 | Tsai et al.,?Int J Nanomedicine. 2016;11:2531-2543
ZnO | Fe | 0.2 | No-shell |  |  | 54 | Gram-positive cocci | E. hirae | Bacteria | Bacteria | Bacteria | 5.500602351 | Saxena and Pandey, Journal of Trace Elements in Medicine and Biology 57 (2020) 134-145
ZnO | Fe | 0.15 | No-shell |  |  | 53 | Gram-positive cocci | E. hirae | Bacteria | Bacteria | Bacteria | 5.683778505 | Saxena and Pandey, Journal of Trace Elements in Medicine and Biology 57 (2020) 134-145
ZnO | Fe | 0.1 | No-shell |  |  | 54 | Gram-positive cocci | E. hirae | Bacteria | Bacteria | Bacteria | 5.479896309 | Saxena and Pandey, Journal of Trace Elements in Medicine and Biology 57 (2020) 134-145
ZnO | Fe | 0.05 | No-shell |  |  | 33 | Gram-positive cocci | E. hirae | Bacteria | Bacteria | Bacteria | 5.470366928 | Saxena and Pandey, Journal of Trace Elements in Medicine and Biology 57 (2020) 134-145
ZnO | Ta | 0.05 | No-shell |  |  | 35 | Gram-negative rod | E. Coli | Bacteria | Bacteria | Bacteria | 2.633468456 | Guo et al. Nanoscale Research Letters (2015) 10:336
ZnO | Ta | 0.03 | No-shell |  |  | 35 | Gram-negative rod | E. Coli | Bacteria | Bacteria | Bacteria | 2.62324929 | Guo et al. Nanoscale Research Letters (2015) 10:336
ZnO | Ta | 0.01 | No-shell |  |  | 35 | Gram-negative rod | E. Coli | Bacteria | Bacteria | Bacteria | 2.612783857 | Guo et al. Nanoscale Research Letters (2015) 10:336
Cr2O3 | Gd | 0.01 | No-shell |  |  | 13.4 | Epithelial | Ehrlich Ascites Carcinoma | Mouse | Cell-line | Ascites | 3.656941617 | Mahmoud / Advanced Powder Technology 27 (2016) 1446?1452
TiO2 | Ag | 0.0053 | No-shell |  |  | 32.5 | Epithelial | HaCaT | Human | Cell-line | Skin | 2.086991018 | Rebleanu et al., Toxicology 416 (2019) 30?43
TiO2 | Ag | 0.0163 | No-shell |  |  | 32.5 | Epithelial | HaCaT | Human | Cell-line | Skin | 1.990160761 | Rebleanu et al., Toxicology 416 (2019) 30?43
Si0.09Zn0.91O |  |  | No-shell |  |  | 15.09 | Epithelial | HCC | Human | Cell-line | Liver | 2.91786629 | El-Shafey et al., Appl Organomet Chem. 2020; 34:e5902
Si0.09Zn0.91O |  |  | No-shell |  |  | 19 | Epithelial | HCC | Human | Cell-line | Liver | 3.832907897 | El-Shafey et al., Appl Organomet Chem. 2020; 34:e5902
Si0.09Zn0.91O |  |  | No-shell |  |  | 26.65 | Epithelial | HCC | Human | Cell-line | Liver | 3.243636663 | El-Shafey et al., Appl Organomet Chem. 2020; 34:e5902
Co0.5Ni0.5Nd0.02Fe1.98O4 |  |  | No-shell |  |  | 21 | Epithelial | HCT 116 | Human | Cell-line | Colon | 3.878868159 | Almessiere et al., Arabian Journal of Chemistry, Volume 15, Issue 2,2022, 103564
Co0.5Ni0.5Ga1Fe1O4 |  |  | No-shell |  |  | 20.4 | Epithelial | HCT 116 | Human | Cell-line | Colon | 3.34675068 | Rehman et al., Pharmaceutics 2021, 13(7), 962
Co0.5Ni0.5Ga0.8Fe1.2O4 |  |  | No-shell |  |  | 20.4 | Epithelial | HCT 116 | Human | Cell-line | Colon | 3.409459704 | Rehman et al., Pharmaceutics 2021, 13(7), 962
Co0.5Ni0.5Ga0.6Fe1.4O4 |  |  | No-shell |  |  | 20.4 | Epithelial | HCT 116 | Human | Cell-line | Colon | 3.636660791 | Rehman et al., Pharmaceutics 2021, 13(7), 962
Co0.5Ni0.5Ga0.4Fe1.6O4 |  |  | No-shell |  |  | 20.4 | Epithelial | HCT 116 | Human | Cell-line | Colon | 3.466231912 | Rehman et al., Pharmaceutics 2021, 13(7), 962
Co0.5Ni0.5Ga0.2Fe1.8O4 |  |  | No-shell |  |  | 20.4 | Epithelial | HCT 116 | Human | Cell-line | Colon | 3.416929796 | Rehman et al., Pharmaceutics 2021, 13(7), 962
Co0.5Ni0.5Ga0Fe2O4 |  |  | No-shell |  |  | 20.4 | Epithelial | HCT 116 | Human | Cell-line | Colon | 3.671728088 | Rehman et al., Pharmaceutics 2021, 13(7), 962
Fe3O4 | Au | 0.0255 | No-shell |  |  | 25 | Epithelial | HCT 116 | Human | Cell-line | Colon | 3.019040328 | Wang et al., International Journal of Biological Macromolecules 171 (2021) 198-207
ZnO | Mo | 0.027 | No-shell |  |  | 17 | Epithelial | HCT 116 | Human | Cell-line | Colon | 3.433529826 | Ahamed et al.,ACS Omega. 2022 Mar 1; 7(8): 7103-7115.
Fe3O4 | Au | 0.0255 | No-shell |  |  | 25 | Epithelial | HCT-8 (HRT 18) | Human | Cell-line | Colon | 2.808186963 | Wang et al., International Journal of Biological Macromolecules 171 (2021) 198-207
ZnO | Ag/Cu/Co | 0.074/0.021/0.04 | No-shell |  |  | 15 | Epithelial | HEK293 | Human | Cell-line | Embryonic-kidney | 3.310486203 | Vasuki, Manimekalai. Heliyon 5 (2019) e02729
Co0.5Ni0.5Nd0.02Fe1.98O4 |  |  | No-shell |  |  | 21 | Epithelial | HeLa | Human | Cell-line | Cervix | 3.860246904 | Almessiere et al., Arabian Journal of Chemistry, Volume 15, Issue 2,2022, 103564
Co0.5Ni0.5Ga1Fe1O4 |  |  | No-shell |  |  | 20.4 | Epithelial | HeLa | Human | Cell-line | Cervix | 3.339451441 | Rehman et al., Pharmaceutics 2021, 13(7), 962
Co0.5Ni0.5Ga0.8Fe1.2O4 |  |  | No-shell |  |  | 20.4 | Epithelial | HeLa | Human | Cell-line | Cervix | 3.418233628 | Rehman et al., Pharmaceutics 2021, 13(7), 962
Co0.5Ni0.5Ga0.6Fe1.4O4 |  |  | No-shell |  |  | 20.4 | Epithelial | HeLa | Human | Cell-line | Cervix | 3.400088785 | Rehman et al., Pharmaceutics 2021, 13(7), 962
Co0.5Ni0.5Ga0.4Fe1.6O4 |  |  | No-shell |  |  | 20.4 | Epithelial | HeLa | Human | Cell-line | Cervix | 3.408239965 | Rehman et al., Pharmaceutics 2021, 13(7), 962
Co0.5Ni0.5Ga0.2Fe1.8O4 |  |  | No-shell |  |  | 20.4 | Epithelial | HeLa | Human | Cell-line | Cervix | 3.331499601 | Rehman et al., Pharmaceutics 2021, 13(7), 962
Co0.5Ni0.5Ga0Fe2O4 |  |  | No-shell |  |  | 20.4 | Epithelial | HeLa | Human | Cell-line | Cervix | 3.525600053 | Rehman et al., Pharmaceutics 2021, 13(7), 962
NiCr2O4 |  |  | No-shell |  |  | 7 | Epithelial | HeLa | Human | Cell-line | Cervix | 3.535824398 | Sailaja Kumari et al., Inorganic Chemistry Communications 139 (2022) 109393
Ni0.8Zn0.2Cr2O4 |  |  | No-shell |  |  | 7 | Epithelial | HeLa | Human | Cell-line | Cervix | 3.775457178 | Sailaja Kumari et al., Inorganic Chemistry Communications 139 (2022) 109393
Ni0.6Zn0.4Cr2O4 |  |  | No-shell |  |  | 7 | Epithelial | HeLa | Human | Cell-line | Cervix | 3.603501193 | Sailaja Kumari et al., Inorganic Chemistry Communications 139 (2022) 109393
Ni0.4Zn0.6Cr2O4 |  |  | No-shell |  |  | 7 | Epithelial | HeLa | Human | Cell-line | Cervix | 3.675955033 | Sailaja Kumari et al., Inorganic Chemistry Communications 139 (2022) 109393
Ni0.2Zn0.8Cr2O4 |  |  | No-shell |  |  | 7 | Epithelial | HeLa | Human | Cell-line | Cervix | 3.495002276 | Sailaja Kumari et al., Inorganic Chemistry Communications 139 (2022) 109393
ZnCr2O4 |  |  | No-shell |  |  | 7 | Epithelial | HeLa | Human | Cell-line | Cervix | 3.559550389 | Sailaja Kumari et al., Inorganic Chemistry Communications 139 (2022) 109393
ZnO | Cu | 0.03 | No-shell |  |  | 50 | Epithelial | HeLa | Human | Cell-line | Cervix | 2.768166294 | Saranya Rishikesan et al., Acta Chim. Slov. 2020, 67, 235-245
Zn0.11Cu0.89O |  |  | No-shell |  |  | 75 | Epithelial | HeLa | Human | Cell-line | Cervix | 4.052428383 | Wu et al, Nanomedicine (Lond.) (2018) 13(11), 1303-1318
Zn0.11Cu0.89O |  |  | No-shell |  |  | 3 | Epithelial | HeLa | Human | Cell-line | Cervix | 4.090773375 | Yuan et al. ACS Appl. Mater. Interfaces 2016, 8, 46, 31806-31812
Bi2O3 | Zn | 0.01 | No-shell |  |  | 64 | Epithelial | HepG2 | Human | Cell-line | Liver | 3.585601711 | Ahamed et al., ACS Omega 2021, 6, 17353-17361
Bi2O3 | Zn | 0.03 | No-shell |  |  | 51 | Epithelial | HepG2 | Human | Cell-line | Liver | 3.794163248 | Ahamed et al., ACS Omega 2021, 6, 17353-17361
TiO2 | Ag | 0.01 | No-shell |  |  | 233.5 | Epithelial | HepG2 | Human | Cell-line | Liver | 2.790664012 | Malankowska et al., Environ. Sci.: Nano, 2020,7, 3557-3574
TiO2 | AgAuPtPd | 0.01/0.001/0.001/0.001 | No-shell |  |  | 233.5 | Epithelial | HepG2 | Human | Cell-line | Liver | 2.762500451 | Malankowska et al., Environ. Sci.: Nano, 2020,7, 3557-3574
TiO2 | AgAuPtPd | 0.01/0.001/0.001/0.01 | No-shell |  |  | 233.5 | Epithelial | HepG2 | Human | Cell-line | Liver | 2.786202724 | Malankowska et al., Environ. Sci.: Nano, 2020,7, 3557-3574
TiO2 | AgAuPtPd | 0.01/0.01/0.001/0.001 | No-shell |  |  | 233.5 | Epithelial | HepG2 | Human | Cell-line | Liver | 2.817741252 | Malankowska et al., Environ. Sci.: Nano, 2020,7, 3557-3574
TiO2 | AgAuPtPd | 0.01/0.01/0.001/0.01 | No-shell |  |  | 233.5 | Epithelial | HepG2 | Human | Cell-line | Liver | 2.863190044 | Malankowska et al., Environ. Sci.: Nano, 2020,7, 3557-3574
TiO2 | AgAuPtPd | 0.01/0.001/0.01/0.001 | No-shell |  |  | 233.5 | Epithelial | HepG2 | Human | Cell-line | Liver | 2.823942837 | Malankowska et al., Environ. Sci.: Nano, 2020,7, 3557-3574
TiO2 | AgAuPtPd | 0.01/0.001/0.01/0.01 | No-shell |  |  | 233.5 | Epithelial | HepG2 | Human | Cell-line | Liver | 2.882680233 | Malankowska et al., Environ. Sci.: Nano, 2020,7, 3557-3574
TiO2 | AgAuPtPd | 0.01/0.01/0.01/0.001 | No-shell |  |  | 233.5 | Epithelial | HepG2 | Human | Cell-line | Liver | 2.840478236 | Malankowska et al., Environ. Sci.: Nano, 2020,7, 3557-3574
TiO2 | AgAuPtPd | 0.01/0.01/0.01/0.01 | No-shell |  |  | 233.5 | Epithelial | HepG2 | Human | Cell-line | Liver | 2.969119278 | Malankowska et al., Environ. Sci.: Nano, 2020,7, 3557-3574
TiO2 | AgAuPtPd | 0.02/0.001/0.001/0.001 | No-shell |  |  | 233.5 | Epithelial | HepG2 | Human | Cell-line | Liver | 3.020533468 | Malankowska et al., Environ. Sci.: Nano, 2020,7, 3557-3574
TiO2 | AgAuPtPd | 0.03/0.001/0.001/0.001 | No-shell |  |  | 233.5 | Epithelial | HepG2 | Human | Cell-line | Liver | 3.033466647 | Malankowska et al., Environ. Sci.: Nano, 2020,7, 3557-3574
TiO2 | AgAuPtPd | 0.04/0.001/0.001/0.001 | No-shell |  |  | 233.5 | Epithelial | HepG2 | Human | Cell-line | Liver | 3.103846464 | Malankowska et al., Environ. Sci.: Nano, 2020,7, 3557-3574
TiO2 | AgAuPtPd | 0.05/0.001/0.001/0.001 | No-shell |  |  | 233.5 | Epithelial | HepG2 | Human | Cell-line | Liver | 3.155644958 | Malankowska et al., Environ. Sci.: Nano, 2020,7, 3557-3574
ZnO | Ag | 0.005 | No-shell |  |  | 25 | Epithelial | HepG2 | Human | Cell-line | Liver | 3.608178245 | Gao et al., Chemical Papers (2021) 75:2191-2196
Zn0.11Cu0.89O |  |  | No-shell |  |  | 75 | Epithelial | HepG2 | Human | Cell-line | Liver | 3.288262779 | Li et al. (2019), Front. Pharmacol. 10:319
Zn0.11Cu0.89O |  |  | No-shell |  |  | 3 | Epithelial | HepG2 | Human | Cell-line | Liver | 3.939898904 | Yuan et al. ACS Appl. Mater. Interfaces 2016, 8, 46, 31806-31812
ZnO | Fe | 0.01 | No-shell |  |  | 40 | Epithelial | HepG2 | Human | Cell-line | Liver | 3.336599591 | Ismail et al. / Journal of Photochemistry and Photobiology B: Biology 138 (2014) 99-108
ZnO | Co | 0.0012 | No-shell |  |  | 40 | Epithelial | HepG2 | Human | Cell-line | Liver | 3.156295 | Ismail et al. / Journal of Photochemistry and Photobiology B: Biology 138 (2014) 99-108
ZnO | Pb | 0.0022 | No-shell |  |  | 40 | Epithelial | HepG2 | Human | Cell-line | Liver | 3.051431536 | Ismail et al. / Journal of Photochemistry and Photobiology B: Biology 138 (2014) 99-108
ZnO | Ag | 0.0025 | No-shell |  |  | 40 | Epithelial | HepG2 | Human | Cell-line | Liver | 3.254670238 | Ismail et al. / Journal of Photochemistry and Photobiology B: Biology 138 (2014) 99-108
HfO2 | Al | 0.25 | No-shell |  |  | 8 | Epithelial | HPrEC | Human | Primary | Prostate | 2.216495788 | Salado-Leza et al. / Materials Letters 274 (2020) 128048
Au | Ag | 0.5 | No-shell |  |  | 100 | Epithelial | HT 29 | Human | Cell-line | Colon | 3.338109766 | Heravi et al., Micro & Nano Letters, 2018, Vol. 13, Iss. 10, pp. 1475-1479
Zn0.11Cu0.89O |  |  | No-shell |  |  | 3 | Epithelial | HT 1080 | Human | Cell-line | ConnectiveTissue | 3.492067026 | Yuan et al. ACS Appl. Mater. Interfaces 2016, 8, 46, 31806-31812
ZnO | Ag | 0.1 | No-shell |  |  | 35 | Fibroblast | HT 144 | Human | Cell-line | Skin | 3.554066746 | Arooj et al, Beilstein J. Nanotechnol. 2015, 6, 570-582.
ZnO | Ag | 0.2 | No-shell |  |  | 35 | Fibroblast | HT 144 | Human | Cell-line | Skin | 3.636570842 | Arooj et al, Beilstein J. Nanotechnol. 2015, 6, 570-582.
ZnO | Ag | 0.3 | No-shell |  |  | 35 | Fibroblast | HT 144 | Human | Cell-line | Skin | 3.751770705 | Arooj et al, Beilstein J. Nanotechnol. 2015, 6, 570-582.
MgO | Pt | 0.05 | No-shell |  |  | 40 | Epithelial | HT 29 | Human | Cell-line | Colon | 3.543840725 | Al-Fahdawi et al., Biomedicine & Pharmacotherapy 138 (2021) 111483
Fe3O4 | Au | 0.4383 | No-shell |  |  | 6.08 | Epithelial | HT 29 | Human | Cell-line | Colon | 2.964146545 | Izadiyan et al. Materials Science & Engineering C 96 (2019) 51-57
Zn0.11Cu0.89O |  |  | No-shell |  |  | 75 | Epithelial | HT 29 | Human | Cell-line | Colon | 2.676545906 | Li et al. (2019), Front. Pharmacol. 10:319
Fe3O4 | Au | 0.0255 | No-shell |  |  | 25 | Epithelial | HT 29 | Human | Cell-line | Colon | 2.984278222 | Wang et al., International Journal of Biological Macromolecules 171 (2021) 198-207
ZnCuO |  |  | No-shell |  |  | 75 | Epithelial | HCT 116 | Human | Cell-line | Colon | 4.010479979 | Wu et al, Nanomedicine (Lond.) (2018) 13(11), 1303-1318
ZnO | Mn | 0.03 | No-shell |  |  | 23.5 | Epithelial | huh 7 cells | Human | Cell-line | Liver | 2.904282658 | Vijayakumar et al., Materials Technology, 34:13,807-817
ZnO | Mn | 0.025 | No-shell |  |  | 23.5 | Epithelial | huh 7 cells | Human | Cell-line | Liver | 2.904985881 | Vijayakumar et al., Materials Technology, 34:13,807-817
ZnO | Mn | 0.02 | No-shell |  |  | 23.5 | Epithelial | huh 7 cells | Human | Cell-line | Liver | 3.303627976 | Vijayakumar et al., Materials Technology, 34:13,807-817
Bi2O3 | Mn | 0.03 | No-shell |  |  | 41.14 | Endothelial | HUVEC | Human | Primary | Umbilical-Vein | 2.549530092 | Sarani et al., Journal of Materials Research and Technology, 19,? 2022, 140-150
Bi2O3 | Zn | 0.03 | No-shell |  |  | 32.16 | Endothelial | HUVEC | Human | Primary | Umbilical-Vein | 2.549828664 | Sarani et al., Journal of Materials Research and Technology, 19,? 2022, 140-150
ZnCuO |  |  | No-shell |  |  | 75 | Endothelial | HUVEC | Human | Primary | Umbilical-Vein | 2.821619797 | Wu et al, Nanomedicine (Lond.) (2018) 13(11), 1303-1318
ZnCuO |  |  | No-shell |  |  | 3 | Endothelial | HUVEC | Human | Primary | Umbilical-Vein | 2.731667922 | Yuan et al. ACS Appl. Mater. Interfaces 2016, 8, 46, 31806-31812
CuFe2O4 |  |  | No-shell |  |  | 30 | Monocyte-Macrophage | J774 | Mouse | Cell-line | Ascites | 2.888017981 | Darvish et al., Scientifc Reports ¦ (2022) 12:9442 ¦
CuFe2O4 | Zn | 0.24 | No-shell |  |  | 30 | Monocyte-Macrophage | J774 | Mouse | Cell-line | Ascites | 3.159544295 | Darvish et al., Scientifc Reports ¦ (2022) 12:9442 ¦
Ag | TiO2 | 0.167 | No-shell |  |  | 40 | Monocyte-Macrophage | J774 | Mouse | Cell-line | Ascites | 3.024670347 | E.S. Abamor, A.M. Allahverdiyev / Experimental Parasitology 166 (2016) 150e163152
Fe3O4 | Au | 0.0255 | No-shell |  |  | 25 | Spherical | KATO III | Human | Cell-line | Stomach | 2.691681394 | Wang et al., International Journal of Biological Macromolecules 171 (2021) 198-207
Au | Ag | 0.8 | No-shell |  |  | 49.5 | Gram-negative rod | Klebsiella pneumoniae | Bacteria | Bacteria | Bacteria | 3.196590654 | Adebayo et al., Nanotechnology for Environmental Engineering (2019) 4:13
Zn0.11Cu0.89O |  |  | No-shell |  |  | 3 | Hepatocyte | HL-7702 | Human | Cell-line | Liver | 2.434395026 | Yuan et al. ACS Appl. Mater. Interfaces 2016, 8, 46, 31806-31812
ZnFe2O4 | Al | 0.05 | No-shell |  |  | 11 | Fibroblast | L929 | Mouse | Cell-line | Connectivetissue | 3.350560927 | B. Jyothish and J. Jacob, Journal of Alloys and Compounds 863 (2021) 158355
ZrO2 | Gd | 0.05 | No-shell |  |  | 27 | Fibroblast | L929 | Mouse | Cell-line | Connectivetissue | 2.386596493 | Atabaev et al., Nano LIFE Vol. 7, Nos. 3 & 4 (2017) 1750007
Au | Ag | 0.8 | No-shell |  |  | 49.5 | Gram-positive rod | Listeria monocytogenes | Bacteria | Bacteria | Bacteria | 3.798650645 | Adebayo et al., Nanotechnology for Environmental Engineering (2019) 4:13
ZnO | Mg | 0.036 | No-shell |  |  | 62 | Epithelial | MCF-7 | Human | Cell-line | Breast | 3.24124293 | Chandrasekaran et al., 2020, BioNanoSci. 10, 106-111
ZnO | Mo | 0.027 | No-shell |  |  | 17 | Epithelial | MCF-7 | Human | Cell-line | Breast | 3.392137141 | Ahamed et al.,ACS Omega. 2022 Mar 1; 7(8): 7103-7115.
ZnO | Al | 0.03 | No-shell |  |  | 40 | Epithelial | MCF-7 | Human | Cell-line | Breast | 3.408349401 | Akhtar et al.,Scientific Reports (2015) 5:13876
ZnFe2O4 |  |  | No-shell |  |  | 13 | Epithelial | MCF-7 | Human | Cell-line | Breast | 3.406677158 | B. Jyothish and J. Jacob, Journal of Alloys and Compounds 863 (2021) 158352
ZnFe2O4 |  |  | No-shell |  |  | 15 | Epithelial | MCF-7 | Human | Cell-line | Breast | 3.246439189 | B. Jyothish and J. Jacob, Journal of Alloys and Compounds 863 (2021) 158352
ZnFe2O4 | Al | 0.05 | No-shell |  |  | 4 | Epithelial | MCF-7 | Human | Cell-line | Breast | 3.81245201 | B. Jyothish and J. Jacob, Journal of Alloys and Compounds 863 (2021) 158352
ZnFe2O4 | Al | 0.05 | No-shell |  |  | 11 | Epithelial | MCF-7 | Human | Cell-line | Breast | 3.242237789 | B. Jyothish and J. Jacob, Journal of Alloys and Compounds 863 (2021) 158352
Fe2O3 | ZnO | 0.035 | No-shell |  |  | 100 | Epithelial | MCF-7 | Human | Cell-line | Breast | 2.748968022 | Jana, et al. Colloids and Surfaces B: Biointerfaces 177 (2019) 512-519
CeO2 | Co | 0.01 | No-shell |  |  | 32.4 | Epithelial | MCF-7 | Human | Cell-line | Breast | 2.135061491 | Miri et al.,10.21203/rs.3.rs-1300456/v1
CeO2 | Co | 0.04 | No-shell |  |  | 23.42 | Epithelial | MCF-7 | Human | Cell-line | Breast | 2.240201392 | Miri et al.,10.21203/rs.3.rs-1300456/v1
CeO2 | Co | 0.08 | No-shell |  |  | 19.78 | Epithelial | MCF-7 | Human | Cell-line | Breast | 2.855290556 | Miri et al.,10.21203/rs.3.rs-1300456/v1
Bi2O3 | Mn | 0.03 | No-shell |  |  | 41.14 | Epithelial | MCF-7 | Human | Cell-line | Breast | 2.549530092 | Sarani et al., Journal of Materials Research and Technology, 19, 2022, 140-150
Bi2O3 | Zn | 0.03 | No-shell |  |  | 32.16 | Epithelial | MCF-7 | Human | Cell-line | Breast | 2.248798668 | Sarani et al., Journal of Materials Research and Technology, 19, 2022, 140-150
ZnO | Cu | 0.03 | No-shell |  |  | 50 | Epithelial | MCF-7 | Human | Cell-line | Breast | 2.563793281 | Saranya Rishikesan et al., Acta Chim. Slov. 2020, 67, 235?245
ZnO | Ag/Cu/Co | 0.074/0.021/0.04 | No-shell |  |  | 15 | Epithelial | MCF-7 | Human | Cell-line | Breast | 3.570123514 | Vasuki, Manimekalai. Heliyon 5 (2019) e02729
ZnO | Ag | 0.35 | No-shell |  |  | 44.05 | Epithelial | MCF-7 | Human | Cell-line | Breast | 3.608202057 | Gaikwad et al., Inorganic Chemistry Communications 139 (2022) 109343
Co0.85Bi0.15Fe2O4 |  |  | No-shell |  |  | 68.26 | Epithelial | MDA-MB-231 | Human | Cell-line | Breast | 4.213816654 | Benali et al., Eur. Phys. J. Plus 137, 559 (2022)
CoFe2O4 |  |  | No-shell |  |  | 59.51 | Epithelial | MDA-MB-231 | Human | Cell-line | Breast | 4.014932967 | Benali et al., Eur. Phys. J. Plus 137, 559 (2022)
ZnO | Fe3O4 | 0.5 | No-shell |  |  | 44.05 | Epithelial | MDA-MB-231 | Human | Cell-line | Breast | 3.699108779 | Bisht et al. Nanoscale Research Letters (2016) 11:537
ZnO | Mn | 0.1 | No-shell |  |  | 42.52 | Epithelial | MDA-MB-231 | Human | Cell-line | Breast | 3.718224804 | Pachamuthu et al.,Journal of the Indian Chemical Society 99 (2022) 100342
ZnO | Mn | 0.05 | No-shell |  |  | 38.81 | Epithelial | MDA-MB-231 | Human | Cell-line | Breast | 3.600428326 | Pachamuthu et al.,Journal of the Indian Chemical Society 99 (2022) 100342
SnO2 | Fe | 0.05 | No-shell |  |  | 40 | Epithelial | MDA-MB-231 | Human | Cell-line | Breast | 4.143906576 | Elamin et al., Ceramics International 49 (2023) 2388-2393
Zn0.11Cu0.89O |  |  | No-shell |  |  | 75 | Epithelial | MIA PaCa 2 | Human | Cell-line | Pancreas | 3.192554659 | Li et al. (2019), Front. Pharmacol. 10:319
Fe3O4 | Au | 0.0255 | No-shell |  |  | 25 | Epithelial | MIA PaCa 2 | Human | Cell-line | Pancreas | 2.812255325 | Wang et al., International Journal of Biological Macromolecules 171 (2021) 198-207
Fe3O4 | Au | 0.0255 | No-shell |  |  | 25 | Epithelial | MKN45 | Human | Cell-line | Stomach | 2.795221985 | Wang et al., International Journal of Biological Macromolecules 171 (2021) 198-207
MgO | Pt | 0.05 | No-shell |  |  | 40 | Fibroblast | MRC-5 | Human | Cell-line | Lung | 2.793442543 | Al-Fahdawi et al., Biomedicine & Pharmacotherapy 138 (2021) 111483
CeO2 | Co | 0.01 | No-shell |  |  | 32.4 | Fibroblast | NIH/3T3 | Mouse | Cell-line | Embryo | 1.335038728 | Miri et al.,10.21203/rs.3.rs-1300456/v1
CeO2 | Co | 0.04 | No-shell |  |  | 23.42 | Fibroblast | NIH/3T3 | Mouse | Cell-line | Embryo | 0.900855297 | Miri et al.,10.21203/rs.3.rs-1300456/v1
CeO2 | Co | 0.08 | No-shell |  |  | 19.78 | Fibroblast | NIH/3T3 | Mouse | Cell-line | Embryo | 1.146128036 | Miri et al.,10.21203/rs.3.rs-1300456/v1
Zn0.11Cu0.89O |  |  | No-shell |  |  | 75 | Fibroblast | NIH/3T3 | Mouse | Cell-line | Embryo | 2.771427042 | Wu et al, Nanomedicine (Lond.) (2018) 13(11), 1303-1318
ZnO | Ta | 0.05 | No-shell |  |  | 35 | Gram-negative rod | P. aeruginosa | Bacteria | Bacteria | Bacteria | 2.633468456 | Guo et al. Nanoscale Research Letters (2015) 10:336
ZnO | Ta | 0.03 | No-shell |  |  | 35 | Gram-negative rod | P. aeruginosa | Bacteria | Bacteria | Bacteria | 2.62324929 | Guo et al. Nanoscale Research Letters (2015) 10:336
ZnO | Ta | 0.01 | No-shell |  |  | 35 | Gram-negative rod | P. aeruginosa | Bacteria | Bacteria | Bacteria | 2.612783857 | Guo et al. Nanoscale Research Letters (2015) 10:336
Zn0.11Cu0.89O |  |  | No-shell |  |  | 75 | Epithelial | Panc-28 | Human | Cell-line | Pancreas | 3.892962866 | Wu et al, Nanomedicine (Lond.) (2018) 13(11), 1303-1318
Zn0.11Cu0.89O |  |  | No-shell |  |  | 3 | Epithelial | Panc-28 | Human | Cell-line | Pancreas | 3.925963126 | Yuan et al. ACS Appl. Mater. Interfaces 2016, 8, 46, 31806-31812
Zn0.11Cu0.89O |  |  | No-shell |  |  | 75 | Epithelial | PANC-1 | Human | Cell-line | Pancreas | 2.919249437 | Li et al. (2019), Front. Pharmacol. 10:319
Fe3O4 | Au | 0.0255 | No-shell |  |  | 25 | Epithelial | PANC-1 | Human | Cell-line | Pancreas | 2.73052689 | Wang et al., International Journal of Biological Macromolecules 171 (2021) 198-207
CdO | Au | 0.1 | No-shell |  |  | 42 | Spherical | PBMC | Human | Primary | Blood | 3.388545188 | Sagadevan et al., Nanostruct Chem 11, 561-572 (2021).
NiO | Ag | 0.03 | No-shell |  |  | 123.9 | Neuronal | PC12 | Rat | Cell-line | Adrenal-gland | 4.455931956 | Ghazal et al.,Applied Physics A volume 126, 480(2020)
Co0.85Bi0.15Fe2O4 |  |  | No-shell |  |  | 68.26 | Epithelial | PC3 | Human | Cell-line | Prostate | 3.871665363 | Benali et al., Eur. Phys. J. Plus 137, 559 (2022)
CoFe2O4 |  |  | No-shell |  |  | 59.51 | Epithelial | PC3 | Human | Cell-line | Prostate | 3.831355223 | Benali et al., Eur. Phys. J. Plus 137, 559 (2022)
TiO2 | Ni | 0.3 | No-shell |  |  | 700 | Fibroblast | PDL-hTERT | Human | Cell-line | PeriodontalLigament | 0.246291206 | He et al., Dental Materials 3 1 ( 2 0 1 5 ) 734?744
Au | Ag | 0.8 | No-shell |  |  | 49.5 | Gram-negative rod | Proteus vulgaris | Bacteria | Bacteria | Bacteria | 3.798650645 | Adebayo et al., Nanotechnology for Environmental Engineering (2019) 4:13
Au | Ag | 0.8 | No-shell |  |  | 49.5 | Gram-negative rod | P. aeruginosa | Bacteria | Bacteria | Bacteria | 3.196590654 | Adebayo et al., Nanotechnology for Environmental Engineering (2019) 4:13
Fe3O4 | Au | 0.0255 | No-shell |  |  | 25 | Lymphoblast | Ramos.2G6.4C10 | Human | Cell-line | Blood | 2.855183525 | Wang et al., International Journal of Biological Macromolecules 171 (2021) 198-207
Bi2O3 | Zn | 0.01 | No-shell |  |  | 64 | Hepatocyte | Hepatocyte | Rat | Primary | Liver | 2.609404626 | Ahamed et al., ACS Omega 2021, 6, 17353-17361
Bi2O3 | Zn | 0.03 | No-shell |  |  | 51 | Hepatocyte | Hepatocyte | Rat | Primary | Liver | 2.29519217 | Ahamed et al., ACS Omega 2021, 6, 17353-17361
ZnO | Cu | 0.03 | No-shell |  |  | 20 | Monocyte-Macrophage | RAW264-7 | Mouse | Cell-line | Blood | 3.400591949 | Das et al. Chemico-Biological Interactions 297 (2019) 141-154
ZnO | Cu | 0.02 | No-shell |  |  | 20 | Monocyte-Macrophage | RAW264-7 | Mouse | Cell-line | Blood | 3.304598226 | Das et al. Chemico-Biological Interactions 297 (2019) 141-154
ZnO | Cu | 0.01 | No-shell |  |  | 20 | Monocyte-Macrophage | RAW264-7 | Mouse | Cell-line | Blood | 3.200002403 | Das et al. Chemico-Biological Interactions 297 (2019) 141-154
Mn3O4 | Fe | 0.05 | No-shell |  |  | 10 | Monocyte-Macrophage | RAW264-7 | Mouse | Cell-line | Blood | 3.343113055 | Feng et al., Small 2020, 16, 1907643
Mn3O4 | Cr | 0.05 | No-shell |  |  | 10 | Monocyte-Macrophage | RAW264-7 | Mouse | Cell-line | Blood | 3.041688694 | Feng et al., Small 2020, 16, 1907643
Mn3O4 | Ni | 0.05 | No-shell |  |  | 10 | Monocyte-Macrophage | RAW264-7 | Mouse | Cell-line | Blood | 3.042349053 | Feng et al., Small 2020, 16, 1907643
Mn3O4 | Co | 0.05 | No-shell |  |  | 10 | Monocyte-Macrophage | RAW264-7 | Mouse | Cell-line | Blood | 3.644438589 | Feng et al., Small 2020, 16, 1907643
Fe0.07Cr1.93O3 |  |  | No-shell |  |  | 15.55 | Gram-positive cocci | S. aureus | Bacteria | Bacteria | Bacteria | 3.162205831 | Almontasser et al., Appl Nanosci 11, 583-604 (2021)
Fe0.05Cr1.95O3 |  |  | No-shell |  |  | 15.23 | Gram-positive cocci | S. aureus | Bacteria | Bacteria | Bacteria | 3.16790781 | Almontasser et al., Appl Nanosci 11, 583-604 (2021)
Fe0.03Cr1.97O3 |  |  | No-shell |  |  | 14.52 | Gram-positive cocci | S. aureus | Bacteria | Bacteria | Bacteria | 3.173535895 | Almontasser et al., Appl Nanosci 11, 583-604 (2021)
Fe0.01Cr1.99O3 |  |  | No-shell |  |  | 14.12 | Gram-positive cocci | S. aureus | Bacteria | Bacteria | Bacteria | 3.179091977 | Almontasser et al., Appl Nanosci 11, 583-604 (2021)
Co0.03Cr1.97O3 |  |  | No-shell |  |  | 15.24 | Gram-positive cocci | S. aureus | Bacteria | Bacteria | Bacteria | 3.17379793 | Almontasser et al., Appl Nanosci 11, 583-604 (2021)
Co0.05Cr1.95O3 |  |  | No-shell |  |  | 16.91 | Gram-positive cocci | S. aureus | Bacteria | Bacteria | Bacteria | 3.16835014 | Almontasser et al., Appl Nanosci 11, 583-604 (2021)
Ni0.07Cr1.93O3 |  |  | No-shell |  |  | 19.15 | Gram-positive cocci | S. aureus | Bacteria | Bacteria | Bacteria | 3.162833144 | Almontasser et al., Appl Nanosci 11, 583-604 (2021)
Co0.07Cr1.93O3 |  |  | No-shell |  |  | 16.98 | Gram-positive cocci | S. aureus | Bacteria | Bacteria | Bacteria | 3.162833144 | Almontasser et al., Appl Nanosci 11, 583-604 (2021)
ZnO | Ta | 0.05 | No-shell |  |  | 35 | Gram-positive cocci | S. aureus | Bacteria | Bacteria | Bacteria | 2.633468456 | Guo et al. Nanoscale Research Letters (2015) 10:336
ZnO | Ta | 0.03 | No-shell |  |  | 35 | Gram-positive cocci | S. aureus | Bacteria | Bacteria | Bacteria | 2.62324929 | Guo et al. Nanoscale Research Letters (2015) 10:336
ZnO | Ta | 0.01 | No-shell |  |  | 35 | Gram-positive cocci | S. aureus | Bacteria | Bacteria | Bacteria | 2.612783857 | Guo et al. Nanoscale Research Letters (2015) 10:336
Fe2O3 | ZnO | 0.035 | No-shell |  |  | 100 | Gram-positive cocci | S. aureus | Bacteria | Bacteria | Bacteria | 3.271846767 | Jana, et al. Colloids and Surfaces B: Biointerfaces 177 (2019) 512-519
CdO | Au | 0.1 | No-shell |  |  | 42 | Gram-positive cocci | S. aureus | Bacteria | Bacteria | Bacteria | 3.351860699 | Sagadevan et al., Nanostruct Chem 11, 561-572 (2021).
ZnO | Fe | 0.2 | No-shell |  |  | 54 | Gram-positive cocci | S. aureus | Bacteria | Bacteria | Bacteria | 5.538390911 | Saxena and Pandey, Journal of Trace Elements in Medicine and Biology 57 (2020) 134-145
ZnO | Fe | 0.15 | No-shell |  |  | 53 | Gram-positive cocci | S. aureus | Bacteria | Bacteria | Bacteria | 5.586868492 | Saxena and Pandey, Journal of Trace Elements in Medicine and Biology 57 (2020) 134-145
ZnO | Fe | 0.1 | No-shell |  |  | 54 | Gram-positive cocci | S. aureus | Bacteria | Bacteria | Bacteria | 5.552446976 | Saxena and Pandey, Journal of Trace Elements in Medicine and Biology 57 (2020) 134-145
ZnO | Fe | 0.05 | No-shell |  |  | 33 | Gram-positive cocci | S. aureus | Bacteria | Bacteria | Bacteria | 5.52151945 | Saxena and Pandey, Journal of Trace Elements in Medicine and Biology 57 (2020) 134-145
CeO2 | Ag | 0.1 | No-shell |  |  | 20 | Gram-positive cocci | S. aureus | Bacteria | Bacteria | Bacteria | 2.219060332 | Tsai et al.,?Int J Nanomedicine. 2016;11:2531-2543
ZnO | Fe | 0.2 | No-shell |  |  | 54 | Gram-negative rod | S. paratyphi | Bacteria | Bacteria | Bacteria | 5.538390911 | Saxena and Pandey, Journal of Trace Elements in Medicine and Biology 57 (2020) 134-145
ZnO | Fe | 0.15 | No-shell |  |  | 53 | Gram-negative rod | S. paratyphi | Bacteria | Bacteria | Bacteria | 5.609144887 | Saxena and Pandey, Journal of Trace Elements in Medicine and Biology 57 (2020) 134-145
ZnO | Fe | 0.1 | No-shell |  |  | 54 | Gram-negative rod | S. paratyphi | Bacteria | Bacteria | Bacteria | 5.552446976 | Saxena and Pandey, Journal of Trace Elements in Medicine and Biology 57 (2020) 134-145
ZnO | Fe | 0.05 | No-shell |  |  | 33 | Gram-negative rod | S. paratyphi | Bacteria | Bacteria | Bacteria | 5.52151945 | Saxena and Pandey, Journal of Trace Elements in Medicine and Biology 57 (2020) 134-145
TiO2 | Ta | 0.47 | No-shell |  |  | 40 | Epithelial | SH-SY5Y | Human | Cell-line | Bone-Marrow | 3.321336427 | Almutairi et al., Journal of King Saud University ? Science 33 (2021) 101546
ZnO | Gd | 0.02 | No-shell |  |  | 9.39 | Epithelial | SK-LC-6 | Human | Cell-line | Lung | 3.138407969 | Zangenehet al., Materials Science & Engineering C 103 (2019) 109739
Au | Ag | 0.8 | No-shell |  |  | 49.5 | Gram-positive cocci | Streptococcus pyogenes | Bacteria | Bacteria | Bacteria | 3.321529391 | Adebayo et al., Nanotechnology for Environmental Engineering (2019) 4:13
Co0.85Bi0.15Fe2O4 |  |  | No-shell |  |  | 68.26 | Epithelial | T-47D | Human | Cell-line | Breast | 4.17776652 | Benali et al., Eur. Phys. J. Plus 137, 559 (2022)
CoFe2O4 |  |  | No-shell |  |  | 59.51 | Epithelial | T-47D | Human | Cell-line | Breast | 3.394597976 | Benali et al., Eur. Phys. J. Plus 137, 559 (2022)
SiO2 | Ag | 0.1 | No-shell |  |  | 6.7 | Monocyte | THP-1 | Human | Cell-line | Blood | 3.071212316 | DeLoid et al. / NanoImpact 2 (2016) 70?81
Zn0.11Cu0.89O |  |  | No-shell |  |  | 75 | Epithelial | U251 | Human | Cell-line | Brain | 4.077611929 | Wu et al, Nanomedicine (Lond.) (2018) 13(11), 1303-1318
Zn0.11Cu0.89O |  |  | No-shell |  |  | 75 | Epithelial | U87 | Human | Cell-line | Brain | 4.147126689 | Wu et al, Nanomedicine (Lond.) (2018) 13(11), 1303-1318
Fe2O3 | ZnO | 0.035 | No-shell |  |  | 100 | Gram-negative curved rod | V. cholerae (Tolerant phenotype) | Bacteria | Bacteria | Bacteria | 2.925059281 | Jana, et al. Colloids and Surfaces B: Biointerfaces 177 (2019) 512-519
Fe2O3 | ZnO | 0.035 | No-shell |  |  | 100 | Gram-negative curved rod | V. cholerae (Vulnerable phenotype) | Bacteria | Bacteria | Bacteria | 3.079961241 | Jana, et al. Colloids and Surfaces B: Biointerfaces 177 (2019) 512-519
ZnO | Fe | 0.02 | No-shell |  |  | 12.2 | Lymphoblast | WIL2-NS | Human | Cell-line | Spleen | 3.5633732 | Yin et al., RSC Adv., 2014, 4, 26149
ZnO | Mn | 0.008 | No-shell |  |  | 16.5 | Lymphoblast | WIL2-NS | Human | Cell-line | Spleen | 3.761240324 | Yin et al., RSC Adv., 2014, 4, 26149
CdTe |  |  | CdS | PAA | C3H4O2 | 5 | Monocyte-Macrophage | J774 | Mouse | Cell-line | Ascites | 8.431800091 | Oh, E et al., Nature nanotechnology 11 (2016), 479-486.
CdTe |  |  | No-shell | CYST-GAM/GAM | C2H7NS/C38H44O8/C38H44O8 | 3 | Leukocyte | K562 | Human | Cell-line | Blood | 8.294334963 | Oh, E et al., Nature nanotechnology 11 (2016), 479-486.
CdSe |  |  | ZnSe | CD-Arg/Arginine | C36H60O30/C6H14N4O2/C6H14N4O2 | 4 | Endothelial | ECV304 | Human | Cell-line | Bladder | 5.750262108 | Oh, E et al., Nature nanotechnology 11 (2016), 479-486.
CdSeTe |  |  | ZnS | TOPO/TOP | C24H51OP/C24H51P | 4.3 | Monocyte-Macrophage | J774 | Mouse | Cell-line | Ascites | 7.638764005 | Oh, E et al., Nature nanotechnology 11 (2016), 479-486.
CdTe |  |  | No-shell | MPA | C3H6O2S | 2.6 | Epithelial | HEK293 | Human | Cell-line | Embryonic-kidney | 6.50544871 | Oh, E et al., Nature nanotechnology 11 (2016), 479-486.
CdHgTe |  |  | No-shell | MPA | C3H6O2S | 3 | Fibroblast | L929 | Mouse | Cell-line | Connectivetissue | 7.512559976 | Oh, E et al., Nature nanotechnology 11 (2016), 479-486.
CdSe |  |  | ZnS | OPA | C11H22O2N | 5.5 | Epithelial | A375 | Human | Cell-line | Skin | 7.047963131 | Oh, E et al., Nature nanotechnology 11 (2016), 479-486.
CdTe |  |  | No-shell | MAA | C2H4O2S | 3.3 | Epithelial | HepG2 | Human | Cell-line | Liver | 5.158231872 | Oh, E et al., Nature nanotechnology 11 (2016), 479-486.
CdTe |  |  | No-shell | MAA | C2H4O2S | 3.1 | Epithelial | HepG2 | Human | Cell-line | Liver | 5.257143925 | Oh, E et al., Nature nanotechnology 11 (2016), 479-486.
CdSe |  |  | No-shell | Polylactide-SDS | C3H4O2/C12H25NaO4S | 3 | Epithelial | HepG2 | Human | Cell-line | Liver | 5.809064146 | Oh, E et al., Nature nanotechnology 11 (2016), 479-486.
CdTe |  |  | No-shell | CYST-GAM/GAM | C2H7NS/C38H44O8/C38H44O8 | 3 | Fibroblast | HELF | Human | Cell-line | Lung | 7.524653035 | Oh, E et al., Nature nanotechnology 11 (2016), 479-486.
CdTe |  |  | No-shell | CYST-GAM/GAM | C2H7NS/C38H44O8/C38H44O8 | 3 | Epithelial | HepG2 | Human | Cell-line | Liver | 7.770529537 | Oh, E et al., Nature nanotechnology 11 (2016), 479-486.
CdTe |  |  | CdS | PAA | C3H4O2 | 5 | Epithelial | HepG2 | Human | Cell-line | Liver | 6.855445127 | Oh, E et al., Nature nanotechnology 11 (2016), 479-486.
CdTe |  |  | No-shell | CYST | C2H7NS | 3.5 | Hepatocyte | SMMC-7721 | Human | Cell-line | Liver | 7.83058978 | Oh, E et al., Nature nanotechnology 11 (2016), 479-486.
CdTe |  |  | No-shell | GSH/GSH | C10H17N3O6S/C10H17N3O6S | 3.1 | Epithelial | HepG2 | Human | Cell-line | Liver | 4.513898203 | Oh, E et al., Nature nanotechnology 11 (2016), 479-486.
TiO2 | Ag | 0.05 | No-shell |  |  | 12 | Epithelial | HepG2 | Human | Cell-line | Liver | 3.111311069 | Ahamed et al. Sci Rep 7, 17662 (2017)
CdTe |  |  | No-shell | MPA | C3H6O2S | 2.2 | Fibroblast | L929 | Mouse | Cell-line | Connectivetissue | 5.500582975 | Oh, E et al., Nature nanotechnology 11 (2016), 479-486.
CdTe |  |  | No-shell | MPA | C3H6O2S | 2.6 | Leukocyte | K562 | Human | Cell-line | Blood | 5.931960006 | Oh, E et al., Nature nanotechnology 11 (2016), 479-486.
CdTe |  |  | No-shell | MPA | C3H6O2S | 3.5 | Fibroblast | L929 | Mouse | Cell-line | Connectivetissue | 6.179092147 | Oh, E et al., Nature nanotechnology 11 (2016), 479-486.
CdTe |  |  | No-shell | Silica | O2Si | 3.5 | Epithelial | HEK293 | Human | Cell-line | Embryonic-kidney | 6.06840236 | Oh, E et al., Nature nanotechnology 11 (2016), 479-486.
TiO2 | Ag | 0.025 | No-shell |  |  | 12 | Epithelial | HepG2 | Human | Cell-line | Liver | 2.605843539 | Ahamed et al. Sci Rep 7, 17662 (2017)
CdTe |  |  | No-shell | GSH/GSH | C10H17N3O6S/C10H17N3O6S | 3.3 | Epithelial | HepG2 | Human | Cell-line | Liver | 4.514329693 | Oh, E et al., Nature nanotechnology 11 (2016), 479-486.
CdSe |  |  | ZnS | DHLA-PEG-LF/Lipofectamine | C8H16O2S2/C2H5O2/C54H107N6O5/C54H107N6O5 | 4 | Endothelial | EAhy926 | Human | Cell-line | Cell-hybrid | 7.731273342 | Oh, E et al., Nature nanotechnology 11 (2016), 479-486.
CdSe |  |  | ZnS | DHLA-LF/Lipofectamine | C8H16O2S2/C54H107N6O5/C54H107N6O5 | 4 | Epithelial | HEK293 | Human | Cell-line | Embryonic-kidney | 7.106252921 | Oh, E et al., Nature nanotechnology 11 (2016), 479-486.
CdSe |  |  | ZnS | DHLA-PEG-LF/Lipofectamine | C8H16O2S2/C2H5O2/C54H107N6O5/C54H107N6O5 | 4 | Epithelial | HEK293 | Human | Cell-line | Embryonic-kidney | 7.306939584 | Oh, E et al., Nature nanotechnology 11 (2016), 479-486.
CdSe |  |  | ZnS | DHLA-PEG-Methoxy-LF/Lipofectamine | C8H16O2S2/C2H5O2/CH3O/C54H107N6O5/C54H107N6O5 | 4 | Endothelial | EAhy926 | Human | Cell-line | Cell-hybrid | 7.799313336 | Oh, E et al., Nature nanotechnology 11 (2016), 479-486.
CdSe |  |  | ZnS | DHLA-PEG-Methoxy-LF/Lipofectamine | C8H16O2S2/C2H5O2/CH3O/C54H107N6O5/C54H107N6O5 | 4 | Epithelial | HEK293 | Human | Cell-line | Embryonic-kidney | 7.365636671 | Oh, E et al., Nature nanotechnology 11 (2016), 479-486.
CdSe |  |  | ZnS | DHLA-LF/Lipofectamine | C8H16O2S2/C54H107N6O5/C54H107N6O5 | 4 | Endothelial | EAhy926 | Human | Cell-line | Cell-hybrid | 7.422535414 | Oh, E et al., Nature nanotechnology 11 (2016), 479-486.
ZnO | Ni | 0.01 | No-shell |  |  | 29.7 | Fibroblast | 3T3 | Mouse | Cell-line | Embryo | 2.527092607 | Prashanth et al., JOURNAL OF ASIAN CERAMIC SOCIETIES2020, VOL. 8, NO. 4, 1175-1187
ZnO | Ni | 0.01 | No-shell |  |  | 29.7 | Epithelial | MCF-7 | Human | Cell-line | Breast | 2.615138237 | Prashanth et al., JOURNAL OF ASIAN CERAMIC SOCIETIES2020, VOL. 8, NO. 4, 1175-1187
CdTe |  |  | No-shell | TGA | C2H4O2S | 7 | Epithelial | MDA-MB-231 | Human | Cell-line | Breast | 4.761439373 | Oh, E et al., Nature nanotechnology 11 (2016), 479-486.
ZnO | Ni | 0.01 | No-shell |  |  | 29.7 | Epithelial | HeLa | Human | Cell-line | Cervix | 2.615138237 | Prashanth et al., JOURNAL OF ASIAN CERAMIC SOCIETIES2020, VOL. 8, NO. 4, 1175-1187
CdTe |  |  | No-shell | TGA | C2H4O2S | 7 | Epithelial | MCF-7 | Human | Cell-line | Breast | 5.451544994 | Oh, E et al., Nature nanotechnology 11 (2016), 479-486.
CdTe |  |  | No-shell | TGA | C2H4O2S | 4.5 | Neuronal | PC12 | Rat | Cell-line | Adrenal-gland | 8.093543322 | Oh, E et al., Nature nanotechnology 11 (2016), 479-486.
ZnO | Co | 0.09 | No-shell |  |  | 24.4 | Epithelial | MCF-7 | Human | Cell-line | Breast | 2.605571414 | Prashanth et al., JOURNAL OF ASIAN CERAMIC SOCIETIES2020, VOL. 8, NO. 4, 1175-1187
CdZnS |  |  | ZnS | PAA | C3H4O2 | 4 | Epithelial | HEK293 | Human | Cell-line | Embryonic-kidney | 7.236830361 | Oh, E et al., Nature nanotechnology 11 (2016), 479-486.
ZnO | Ni | 0.09 | No-shell |  |  | 17.1 | Epithelial | HeLa | Human | Cell-line | Cervix | 2.994647038 | Prashanth et al., JOURNAL OF ASIAN CERAMIC SOCIETIES2020, VOL. 8, NO. 4, 1175-1187
ZnO | Ni | 0.09 | No-shell |  |  | 17.1 | Epithelial | MCF-7 | Human | Cell-line | Breast | 2.543102045 | Prashanth et al., JOURNAL OF ASIAN CERAMIC SOCIETIES2020, VOL. 8, NO. 4, 1175-1187
Co0.5Zn0.5Fe2O3 | Gd | 0.1 | No-shell |  |  | 152 | Epithelial | HeLa | Human | Cell-line | Cervix | 2.916495993 | Peymani-Motlagh et al. / Journal of Rare Earths 37 (2019) 1288e1295
Co0.5Zn0.5Fe2O3 | Pr | 0.1 | No-shell |  |  | 95.5 | Epithelial | HeLa | Human | Cell-line | Cervix | 2.460145165 | Peymani-Motlagh et al. / Journal of Rare Earths 37 (2019) 1288e1295
Co0.5Zn0.5Fe2O3 | Sm | 0.1 | No-shell |  |  | 121 | Epithelial | HeLa | Human | Cell-line | Cervix | 2.914219767 | Peymani-Motlagh et al. / Journal of Rare Earths 37 (2019) 1288e1295
ZnO | Co | 0.09 | No-shell |  |  | 24.4 | Epithelial | HeLa | Human | Cell-line | Cervix | 2.994647038 | Prashanth et al., JOURNAL OF ASIAN CERAMIC SOCIETIES2020, VOL. 8, NO. 4, 1175-1187
ZnO | Co | 0.09 | No-shell |  |  | 24.4 | Fibroblast | 3T3 | Mouse | Cell-line | Embryo | 2.645162037 | Prashanth et al., JOURNAL OF ASIAN CERAMIC SOCIETIES2020, VOL. 8, NO. 4, 1175-1187
ZnO | Co | 0.01 | No-shell |  |  | 28.8 | Epithelial | HeLa | Human | Cell-line | Cervix | 2.552668869 | Prashanth et al., JOURNAL OF ASIAN CERAMIC SOCIETIES2020, VOL. 8, NO. 4, 1175-1187
ZnO | Co | 0.01 | No-shell |  |  | 28.8 | Fibroblast | 3T3 | Mouse | Cell-line | Embryo | 2.615138237 | Prashanth et al., JOURNAL OF ASIAN CERAMIC SOCIETIES2020, VOL. 8, NO. 4, 1175-1187
CdTe |  |  | No-shell | TGA | C2H4O2S | 3 | Somatic-cell-hybrid | NG108-15 | Rat | Cell-line | Brain | 8.806875402 | Oh, E et al., Nature nanotechnology 11 (2016), 479-486.
TiO2 | Ag | 0.0114 | No-shell |  |  | 32.5 | Epithelial | HaCaT | Human | Cell-line | Skin | 2.156569037 | Rebleanu et al., Toxicology 416 (2019) 30?43
TiO2 | Ag | 0.0114 | No-shell |  |  | 32.5 | Epithelial | A549 | Human | Cell-line | Lung | 2.24154904 | Rebleanu et al., Toxicology 416 (2019) 30?43
TiO2 | Ag | 0.0053 | No-shell |  |  | 32.5 | Epithelial | A549 | Human | Cell-line | Lung | 2.186929975 | Rebleanu et al., Toxicology 416 (2019) 30?43
SiO2 | ZnO | 0.3 | No-shell |  |  | 310 | Gram-negative rod | E. Coli | Bacteria | Bacteria | Bacteria | 2.622672966 | Krakor et al., J Am Ceram Soc. 2022;105:1685 -1696
SiO2 | ZnO | 0.3 | No-shell |  |  | 310 | Gram-positive rod | Bacillus Subtilis | Bacteria | Bacteria | Bacteria | 2.728388275 | Krakor et al., J Am Ceram Soc. 2022;105:1685 -1696
SiO2 | Cu | 0.013 | No-shell |  |  | 310 | Gram-negative rod | E. Coli | Bacteria | Bacteria | Bacteria | 3.08326707 | Krakor et al., J Am Ceram Soc. 2022;105:1685 -1696
SiO2 | Cu | 0.013 | No-shell |  |  | 310 | Gram-positive rod | Bacillus Subtilis | Bacteria | Bacteria | Bacteria | 2.96965108 | Krakor et al., J Am Ceram Soc. 2022;105:1685 -1696
ZnO | Co | 0.01 | No-shell |  |  | 28.8 | Epithelial | MCF-7 | Human | Cell-line | Breast | 2.805243858 | Prashanth et al., JOURNAL OF ASIAN CERAMIC SOCIETIES2020, VOL. 8, NO. 4, 1175-1187
SiO2 | Ag | 0.1 | No-shell |  |  | 310 | Gram-negative rod | E. Coli | Bacteria | Bacteria | Bacteria | 3.545757491 | Krakor et al., J Am Ceram Soc. 2022;105:1685 ?1696
SiO2 | Ag | 0.1 | No-shell |  |  | 310 | Gram-positive rod | Bacillus Subtilis | Bacteria | Bacteria | Bacteria | 3.477142971 | Krakor et al., J Am Ceram Soc. 2022;105:1685 ?1696
LiNi0.5Fe2O4 |  |  | No-shell |  |  | 134 | Epithelial | HeLa | Human | Cell-line | Cervix | 2.320146286 | Gandomi et al., J Mater Sci: Mater Electron 30, 19691-19702 (2019)
LiMg0.5Fe2O4 |  |  | No-shell |  |  | 172.5 | Epithelial | HeLa | Human | Cell-line | Cervix | 2.282168778 | Gandomi et al., J Mater Sci: Mater Electron 30, 19691-19702 (2019)
Li0.5Fe2.5O4 |  |  | No-shell |  |  | 108.5 | Epithelial | HeLa | Human | Cell-line | Cervix | 2.234264124 | Gandomi et al., J Mater Sci: Mater Electron 30, 19691-19702 (2019)
Co0.5Zn0.5Fe2O4 |  |  | No-shell |  |  | 76.5 | Epithelial | HeLa | Human | Cell-line | Cervix | 2.279666944 | Peymani-Motlagh et al. / Journal of Rare Earths 37 (2019) 1288-1295
CdTe |  |  | No-shell | TGA | C2H4O2S | 3.5 | Hepatocyte | HL-7702 | Human | Cell-line | Liver | 6.51166433 | Oh, E et al., Nature nanotechnology 11 (2016), 479-486.
Au | Ag | 0.8 | No-shell |  |  | 49.5 | Gram-negative rod | E. Coli | Bacteria | Bacteria | Bacteria | 3.560090018 | Adebayo et al., Nanotechnology for Environmental Engineering (2019) 4:13
CdTe |  |  | No-shell | TGA | C2H4O2S | 2.5 | Neuronal | PC12 | Rat | Cell-line | Adrenal-gland | 8.090228032 | Oh, E et al., Nature nanotechnology 11 (2016), 479-486.
CdTe |  |  | No-shell | TGA | C2H4O2S | 1.8 | Fibroblast | NIH/3T3 | Mouse | Cell-line | Embryo | 5.55541494 | Oh, E et al., Nature nanotechnology 11 (2016), 479-486.
CdSe |  |  | ZnS | PEG | C2H5O2 | 5.2 | Epithelial | LLC-PK1 | Pig | Cell-line | Kidney | 7.698970004 | Oh, E et al., Nature nanotechnology 11 (2016), 479-486.
CdSe |  |  | ZnS | PAA | C3H4O2 | 6.5 | Epithelial | HEK293 | Human | Cell-line | Embryonic-kidney | 6.860166528 | Oh, E et al., Nature nanotechnology 11 (2016), 479-486.
CdSe |  |  | ZnS | OPA | C11H22O2N | 4.5 | Epithelial | A375 | Human | Cell-line | Skin | 7.081802493 | Oh, E et al., Nature nanotechnology 11 (2016), 479-486.
CdSe |  |  | ZnS | MUA | C11H22O2S | 4.6 | Epithelial | Vero | Monkey | Cell-line | Kidney | 5.857003228 | Oh, E et al., Nature nanotechnology 11 (2016), 479-486.
CdSe |  |  | ZnS | MUA | C11H22O2S | 3.01 | Epithelial | Vero | Monkey | Cell-line | Kidney | 5.32297974 | Oh, E et al., Nature nanotechnology 11 (2016), 479-486.
CdSe |  |  | ZnS | MAA | C2H4O2S | 9 | Epithelial | MCF-7 | Human | Cell-line | Breast | 9.514272717 | Oh, E et al., Nature nanotechnology 11 (2016), 479-486.
CdSe |  |  | ZnS | DHLA-PEG | C8H16O2S2/C2H5O2 | 4 | Endothelial | EAhy926 | Human | Cell-line | Cell-hybrid | 6.548455007 | Oh, E et al., Nature nanotechnology 11 (2016), 479-486.
CdSe |  |  | No-shell | Polylactide-CTAB | C3H4O2/C19H42BrN | 3 | Epithelial | HepG2 | Human | Cell-line | Liver | 6.246594778 | Oh, E et al., Nature nanotechnology 11 (2016), 479-486.
CdSe |  |  | No-shell | PAA | C3H4O2 | 1.8 | Epithelial | HEK293 | Human | Cell-line | Embryonic-kidney | 7.909078206 | Oh, E et al., Nature nanotechnology 11 (2016), 479-486.
CdSe |  |  | No-shell | CD-GlycyrrhizicAcid/GlycyrrhizicAcid | C36H60O3/C42H62O16/C42H62O16 | 3.2 | Epithelial | HeLa | Human | Cell-line | Cervix | 5.837160087 | Oh, E et al., Nature nanotechnology 11 (2016), 479-486.
CdSe |  |  | CdS | Pluronic-F68 | C5H14O4 | 4.3 | Epithelial | CHO-K1 | Hamster | Cell-line | Ovary | 6.910049601 | Oh, E et al., Nature nanotechnology 11 (2016), 479-486.
CdSe |  |  | CdS | CD-GlycyrrhizicAcid/GlycyrrhizicAcid | C36H60O3/C42H62O16/C42H62O16 | 4 | Epithelial | HeLa | Human | Cell-line | Cervix | 5.754319153 | Oh, E et al., Nature nanotechnology 11 (2016), 479-486.
CdHgTe |  |  | No-shell | TGA | C2H4O2S | 7 | Epithelial | PC3 | Human | Cell-line | Prostate | 4.173393744 | Oh, E et al., Nature nanotechnology 11 (2016), 479-486.
CdHgTe |  |  | No-shell | TGA | C2H4O2S | 7 | Epithelial | MDA-MB-231 | Human | Cell-line | Breast | 4.495062183 | Oh, E et al., Nature nanotechnology 11 (2016), 479-486.
CdHgTe |  |  | No-shell | TGA | C2H4O2S | 7 | Epithelial | MCF-7 | Human | Cell-line | Breast | 4.522878745 | Oh, E et al., Nature nanotechnology 11 (2016), 479-486.
CdSe |  |  | ZnS | PEI | C2H5N | 6 | Epithelial | MGH | Human | Cell-line | Bladder | 4.45015968 | Oh, E et al., Nature nanotechnology 11 (2016), 479-486.
CdSe |  |  | ZnS | PEI | C2H5N | 6 | Epithelial | SK-BR-3 | Human | Cell-line | Breast | 4.518578659 | Oh, E et al., Nature nanotechnology 11 (2016), 479-486.
CdSe |  |  | ZnS | PLA-TPGS | C3HO2/C35H58O6 | 9 | Epithelial | MCF-7 | Human | Cell-line | Breast | 9.392458455 | Oh, E et al., Nature nanotechnology 11 (2016), 479-486.
CdTe |  |  | No-shell | GSH/GSH | C10H17N3O6S/C10H17N3O6S | 3.2 | Epithelial | HeLa | Human | Cell-line | Cervix | 6.592062994 | Oh, E et al., Nature nanotechnology 11 (2016), 479-486.
CdTe |  |  | No-shell | MPA | C3H6O2S | 3 | Fibroblast | L929 | Mouse | Cell-line | Connectivetissue | 7.397052449 | Oh, E et al., Nature nanotechnology 11 (2016), 479-486.
CdTe |  |  | No-shell | MPA | C3H6O2S | 2.9 | Epithelial | HEK293 | Human | Cell-line | Embryonic-kidney | 9.139920349 | Oh, E et al., Nature nanotechnology 11 (2016), 479-486.
Au | Ag | 0.8 | No-shell |  |  | 49.5 | Gram-positive cocci | S. aureus | Bacteria | Bacteria | Bacteria | 3.409575021 | Adebayo et al., Nanotechnology for Environmental Engineering (2019) 4:13
CdTe |  |  | No-shell | GSH/GSH | C10H17N3O6S/C10H17N3O6S | 3.2 | Fibroblast | NIH/3T3 | Mouse | Cell-line | Embryo | 7.043607988 | Oh, E et al., Nature nanotechnology 11 (2016), 479-486.
CdTe |  |  | No-shell | GSH/GSH | C10H17N3O6S/C10H17N3O6S | 3.2 | Epithelial | MCF-7 | Human | Cell-line | Breast | 6.631653617 | Oh, E et al., Nature nanotechnology 11 (2016), 479-486.
CdTe |  |  | No-shell | CYST | C2H7NS | 3 | Leukocyte | K562 | Human | Cell-line | Blood | 7.285188449 | Oh, E et al., Nature nanotechnology 11 (2016), 479-486.
CdSe |  |  | ZnS | SH-TEG | HS/C8H18O5 | 2.9 | Epithelial | HeLa | Human | Cell-line | Cervix | 6.823908741 | Oh, E et al., Nature nanotechnology 11 (2016), 479-486.
CdTe |  |  | CdS | TGA | C2H4O2S | 4 | Epithelial | HeLa | Human | Cell-line | Cervix | 4.13634733 | Oh, E et al., Nature nanotechnology 11 (2016), 479-486.
CdTe |  |  | CdS | TEOS | SiC8H20O4 | 4 | Epithelial | HeLa | Human | Cell-line | Cervix | 3.958015902 | Oh, E et al., Nature nanotechnology 11 (2016), 479-486.
CdTe |  |  | CdS | MPA | C3H6O2S | 3.7 | Leukocyte | K562 | Human | Cell-line | Blood | 5.673393743 | Oh, E et al., Nature nanotechnology 11 (2016), 479-486.
CdTe |  |  | CdS | MPA | C3H6O2S | 3.7 | Epithelial | HEK293 | Human | Cell-line | Embryonic-kidney | 6.227965978 | Oh, E et al., Nature nanotechnology 11 (2016), 479-486.
CdSe |  |  | ZnSe | Cysteine-CD-GlycyrrhizicAcid/GlycyrrhizicAcid | C3H7NO2S/C36H60O3/C42H62O16/C42H62O16 | 3.5 | Epithelial | HeLa | Human | Cell-line | Cervix | 5.737711075 | Oh, E et al., Nature nanotechnology 11 (2016), 479-486.
CdSe |  |  | ZnSe | CD-GlycyrrhizicAcid/GlycyrrhizicAcid | C36H60O3/C42H62O16/C42H62O16 | 3.5 | Epithelial | HeLa | Human | Cell-line | Cervix | 5.713941922 | Oh, E et al., Nature nanotechnology 11 (2016), 479-486.
ZnO | Ni | 0.09 | No-shell |  |  | 17.1 | Fibroblast | 3T3 | Mouse | Cell-line | Embryo | 2.693617043 | Prashanth et al., JOURNAL OF ASIAN CERAMIC SOCIETIES2020, VOL. 8, NO. 4, 1175-1187